## Sheet1
Number | Author | Projectile Material | Projectile Tensile Strength (MPa) | Projectile Yield Strength (MPa) | Projectile Mass (kg) | Projectile Diameter (mm) | Projectile Length (mm) | Nose CRH Ratio (CRH) | Projectile Density (kg/m^3) | Concrete Type | Concrete Density (kg/m^3) | Concrete Compressive Strength (MPa) | Concrete Target Thickness (m) | Concrete Target Area (m^2) | Impact Velocity (m/s) | Penetration Depth (mm) | Article
1 | Almusallam[1] | AISI 4340 | 1100 | 950 | 0.8 | 40 | 86 | 0.5 | 8000 | RC | 2400 | 49 | 0.09 |  | 92 | 20 | Xu, J.B., 2001. Investigations on long projectiles penetrating into concrete targets. (Doctoral dissertation). National University of Defense Technology.
2 | Almusallam[1] | AISI 4340 | 1100 | 950 | 0.8 | 40 | 86 | 0.5 | 8000 | RC | 2400 | 49 | 0.09 |  | 108 | 27.4 | Xu, J.B., 2001. Investigations on long projectiles penetrating into concrete targets. (Doctoral dissertation). National University of Defense Technology.
3 | Almusallam[1] | AISI 4340 | 1100 | 950 | 0.8 | 40 | 86 | 0.5 | 8000 | RC | 2400 | 49 | 0.09 |  | 125 | 33 | Xu, J.B., 2001. Investigations on long projectiles penetrating into concrete targets. (Doctoral dissertation). National University of Defense Technology.
4 | Chai C G[2] | 30CrMnSiNi2A | 1730 | 1413 | 1.4 | 40 | 213 | 2 | 7850 | PC | 2238 | 14.8 | 1.2 | 1.13 | 608 | 686 | Chai, C.G., 2014. Study on penetration effect of irregular-shaped nose projectile on concrete target. (Doctoral dissertation). Beijing Institute of Technology.
5 | Chai C G[2] | 30CrMnSiNi2A | 1730 | 1413 | 1.406 | 40 | 213 | 2 | 7850 | PC | 2238 | 14.8 | 1.2 | 1.13 | 431 | 384 | Chai, C.G., 2014. Study on penetration effect of irregular-shaped nose projectile on concrete target. (Doctoral dissertation). Beijing Institute of Technology.
6 | Chen[3] | 30CrMnSi2A | 1080 | 835 | 0.0309 | 10 | 60 | 3 | 7850 | Normal Concrete | 2162.8 | 44.74 | 0.2 |  | 833.3 | 170 | Iqbal, M.A., 2022. The ballistic evaluation of plain, reinforced and reinforced-prestressed concrete. Thin-Walled Struct. 179, 109707.
7 | Chen[3] | 30CrMnSi2A | 1080 | 835 | 0.0313 | 10 | 60 | 3 | 7850 | Normal Concrete | 2162.8 | 44.74 | 0.2 |  | 840.3 | 200 | Iqbal, M.A., 2022. The ballistic evaluation of plain, reinforced and reinforced-prestressed concrete. Thin-Walled Struct. 179, 109707.
8 | Chen[3] | 30CrMnSi2A | 1080 | 835 | 0.0316 | 10 | 60 | 3 | 7850 | Normal Concrete | 2162.8 | 44.74 | 0.2 |  | 823.1 | 200 | Iqbal, M.A., 2022. The ballistic evaluation of plain, reinforced and reinforced-prestressed concrete. Thin-Walled Struct. 179, 109707.
9 | Chen[3] | 30CrMnSi2A | 1080 | 835 | 0.031 | 10 | 60 | 3 | 7850 | Normal Concrete | 2162.8 | 44.74 | 0.2 |  | 823.1 | 75 | Iqbal, M.A., 2022. The ballistic evaluation of plain, reinforced and reinforced-prestressed concrete. Thin-Walled Struct. 179, 109707.
10 | Chen[3] | 30CrMnSi2A | 1080 | 835 | 0.0306 | 10 | 60 | 3 | 7850 | Normal Concrete | 2162.8 | 44.74 | 0.2 |  | 843.9 | 60 | Iqbal, M.A., 2022. The ballistic evaluation of plain, reinforced and reinforced-prestressed concrete. Thin-Walled Struct. 179, 109707.
11 | Chen X M[4] | 45 Steel | 915 | 835 | 0.25 | 20 | 120 | 3 | 7850 | C80 | 2417.4 | 76.6 | 0.6 |  | 216 | 53 | Huang, M., Ou, Z.C., Duan, Z.P., et al., 2016. Similarity study on rigid projectile penetrating concrete. Acta Armamentarii 37(S2), 176-180.
12 | Chen X M[4] | 45 Steel | 915 | 835 | 0.25 | 20 | 120 | 3 | 7850 | C80 | 2417.4 | 76.6 | 0.6 |  | 224 | 59 | Huang, M., Ou, Z.C., Duan, Z.P., et al., 2016. Similarity study on rigid projectile penetrating concrete. Acta Armamentarii 37(S2), 176-180.
13 | Chen X M[5] | Low-Strength 38CrMnSi | 630 | 550 | 0.0264 | 12.7 | 50.8 | 2 | 7850 | Plain Concrete Target | 2440 | 51 | 4 | 0.1296 | 1291 | 140 | Deng, Y.F., Cui, Y.N., Mu, Z.C., et al., 2019. Experimental study on high-speed penetration of plain concrete by ogive-nose projectile. Chin. J. Appl. Mech. 36(5), 1144-1151+1262.
14 | Chen X M[5] | Low-Strength 38CrMnSi | 630 | 550 | 0.0266 | 12.7 | 50.8 | 2 | 7850 | Plain Concrete Target | 2440 | 51 | 4 | 0.1296 | 1112 | 140 | Deng, Y.F., Cui, Y.N., Mu, Z.C., et al., 2019. Experimental study on high-speed penetration of plain concrete by ogive-nose projectile. Chin. J. Appl. Mech. 36(5), 1144-1151+1262.
15 | Chen X M[5] | Low-Strength 38CrMnSi | 630 | 550 | 0.0266 | 12.7 | 50.8 | 2 | 7850 | Plain Concrete Target | 2440 | 51 | 4 | 0.1296 | 1449 | 162 | Deng, Y.F., Cui, Y.N., Mu, Z.C., et al., 2019. Experimental study on high-speed penetration of plain concrete by ogive-nose projectile. Chin. J. Appl. Mech. 36(5), 1144-1151+1262.
16 | Chen X M[5] | Low-Strength 38CrMnSi | 630 | 550 | 0.0265 | 12.7 | 50.8 | 2 | 7850 | Plain Concrete Target | 2440 | 51 | 4 | 0.1296 | 715 | 92 | Deng, Y.F., Cui, Y.N., Mu, Z.C., et al., 2019. Experimental study on high-speed penetration of plain concrete by ogive-nose projectile. Chin. J. Appl. Mech. 36(5), 1144-1151+1262.
17 | Chen X M[5] | Low-Strength 38CrMnSi | 630 | 550 | 0.0267 | 12.7 | 50.8 | 2 | 7850 | Plain Concrete Target | 2440 | 51 | 4 | 0.1296 | 913 | 132 | Deng, Y.F., Cui, Y.N., Mu, Z.C., et al., 2019. Experimental study on high-speed penetration of plain concrete by ogive-nose projectile. Chin. J. Appl. Mech. 36(5), 1144-1151+1262.
18 | Chen X M[5] | Low-Strength 38CrMnSi | 630 | 550 | 0.0266 | 12.7 | 50.8 | 2 | 7850 | Plain Concrete Target | 2440 | 51 | 4 | 0.1296 | 621 | 75 | Deng, Y.F., Cui, Y.N., Mu, Z.C., et al., 2019. Experimental study on high-speed penetration of plain concrete by ogive-nose projectile. Chin. J. Appl. Mech. 36(5), 1144-1151+1262.
19 | Chen X M[5] | Low-Strength 38CrMnSi | 630 | 550 | 0.0267 | 12.7 | 50.8 | 2 | 7850 | Plain Concrete Target | 2440 | 51 | 4 | 0.1296 | 1191 | 144 | Deng, Y.F., Cui, Y.N., Mu, Z.C., et al., 2019. Experimental study on high-speed penetration of plain concrete by ogive-nose projectile. Chin. J. Appl. Mech. 36(5), 1144-1151+1262.
20 | Chen X M[5] | Low-Strength 38CrMnSi | 630 | 550 | 0.0267 | 12.7 | 50.8 | 2 | 7850 | Plain Concrete Target | 2440 | 51 | 4 | 0.1296 | 859 | 120 | Deng, Y.F., Cui, Y.N., Mu, Z.C., et al., 2019. Experimental study on high-speed penetration of plain concrete by ogive-nose projectile. Chin. J. Appl. Mech. 36(5), 1144-1151+1262.
21 | Chen X M[6] | D6A | 1200 | 1000 | 32.51 | 156 | 520 | 3 | 7910 | Reinforced Concrete | 2440 | 30 | 1.8 | 6.25 | 650 | 1120 | Deng, Y.J., Chen, X.W., Zhong, W.Z., et al., 2020. Experimental and numerical simulation study on normal penetration of projectile into reinforced concrete target. Explos. Shock Waves 40(2), 26-36.
22 | Chen X M[6] | D6A | 1200 | 1000 | 32.51 | 156 | 520 | 3 | 7910 | Reinforced Concrete | 2440 | 30 | 1.8 | 6.25 | 680 | 1320 | Deng, Y.J., Chen, X.W., Zhong, W.Z., et al., 2020. Experimental and numerical simulation study on normal penetration of projectile into reinforced concrete target. Explos. Shock Waves 40(2), 26-36.
23 | Chen X M[6] | D6A | 1200 | 1000 | 32.51 | 156 | 520 | 3 | 7910 | Reinforced Concrete | 2440 | 30 | 1.8 | 6.25 | 675 | 1320 | Deng, Y.J., Chen, X.W., Zhong, W.Z., et al., 2020. Experimental and numerical simulation study on normal penetration of projectile into reinforced concrete target. Explos. Shock Waves 40(2), 26-36.
24 | Feng[7] | 30CrMnSiNi2A | 1650 | 1500 | 0.323 | 30 | 90 | 3 | 7850 | PII 52.5 | 2440 | 47.6 | 0.9 |  | 1286 | 630 | Feng, J., Song, M., Sun, W., et al., 2018. Thick plain concrete targets subjected to high speed penetration of 30CrMnSiNi2A steel projectiles: tests and analyses. Int. J. Impact Eng. 122, 305-317.
25 | Feng[7] | 30CrMnSiNi2A | 1650 | 1500 | 0.318 | 30 | 108 | 3 | 7850 | PII 52.5 | 2440 | 47.6 | 0.9 |  | 1581 | 510 | Feng, J., Song, M., Sun, W., et al., 2018. Thick plain concrete targets subjected to high speed penetration of 30CrMnSiNi2A steel projectiles: tests and analyses. Int. J. Impact Eng. 122, 305-317.
26 | Feng[7] | 30CrMnSiNi2A | 1650 | 1500 | 0.316 | 30 | 108 | 3 | 7850 | PII 52.5 | 2440 | 47.6 | 0.9 |  | 1872 | 340 | Feng, J., Song, M., Sun, W., et al., 2018. Thick plain concrete targets subjected to high speed penetration of 30CrMnSiNi2A steel projectiles: tests and analyses. Int. J. Impact Eng. 122, 305-317.
27 | Feng[7] | 30CrMnSiNi2A | 1650 | 1500 | 4.69 | 60 | 300 | 3 | 7850 | PII 52.5 | 2440 | 47.6 | 1.8 |  | 1402 | 3200 | Feng, J., Song, M., Sun, W., et al., 2018. Thick plain concrete targets subjected to high speed penetration of 30CrMnSiNi2A steel projectiles: tests and analyses. Int. J. Impact Eng. 122, 305-317.
28 | Feng[7] | 30CrMnSiNi2A | 1650 | 1500 | 4.73 | 60 | 300 | 3 | 7850 | PII 52.5 | 2440 | 47.6 | 1.8 |  | 841 | 1250 | Feng, J., Song, M., Sun, W., et al., 2018. Thick plain concrete targets subjected to high speed penetration of 30CrMnSiNi2A steel projectiles: tests and analyses. Int. J. Impact Eng. 122, 305-317.
29 | Feng[7] | 30CrMnSiNi2A | 1650 | 1500 | 4.31 | 60 | 300 | 3 | 7850 | PII 52.5 | 2440 | 47.6 | 1.8 |  | 1242 | 2110 | Feng, J., Song, M., Sun, W., et al., 2018. Thick plain concrete targets subjected to high speed penetration of 30CrMnSiNi2A steel projectiles: tests and analyses. Int. J. Impact Eng. 122, 305-317.
30 | Feng[7] | 30CrMnSiNi2A | 1650 | 1500 | 4.29 | 60 | 300 | 3 | 7850 | PII 52.5 | 2440 | 47.6 | 1.8 |  | 1315 | 2470 | Feng, J., Song, M., Sun, W., et al., 2018. Thick plain concrete targets subjected to high speed penetration of 30CrMnSiNi2A steel projectiles: tests and analyses. Int. J. Impact Eng. 122, 305-317.
31 | Feng[7] | 30CrMnSiNi2A | 1650 | 1500 | 0.327 | 30 | 90 | 3 | 7850 | PII 52.5 | 2440 | 47.6 | 1.8 |  | 885 | 310 | Feng, J., Song, M., Sun, W., et al., 2018. Thick plain concrete targets subjected to high speed penetration of 30CrMnSiNi2A steel projectiles: tests and analyses. Int. J. Impact Eng. 122, 305-317.
32 | Feng[7] | 30CrMnSiNi2A | 1650 | 1500 | 0.322 | 30 | 90 | 3 | 7850 | PII 52.5 | 2440 | 47.6 | 0.9 |  | 1385 | 770 | Feng, J., Song, M., Sun, W., et al., 2018. Thick plain concrete targets subjected to high speed penetration of 30CrMnSiNi2A steel projectiles: tests and analyses. Int. J. Impact Eng. 122, 305-317.
33 | Feng[7] | 30CrMnSiNi2A | 1650 | 1500 | 0.323 | 30 | 90 | 3 | 7850 | PII 52.5 | 2440 | 47.6 | 0.9 |  | 1596 | 780 | Feng, J., Song, M., Sun, W., et al., 2018. Thick plain concrete targets subjected to high speed penetration of 30CrMnSiNi2A steel projectiles: tests and analyses. Int. J. Impact Eng. 122, 305-317.
34 | Feng[7] | 30CrMnSiNi2A | 1650 | 1500 | 4.72 | 60 | 300 | 3 | 7850 | PII 52.5 | 2440 | 47.6 | 1.8 |  | 1060 | 1820 | Feng, J., Song, M., Sun, W., et al., 2018. Thick plain concrete targets subjected to high speed penetration of 30CrMnSiNi2A steel projectiles: tests and analyses. Int. J. Impact Eng. 122, 305-317.
35 | Feng[7] | 30CrMnSiNi2A | 1650 | 1500 | 4.69 | 60 | 300 | 3 | 7850 | PII 52.5 | 2440 | 47.6 | 1.8 |  | 1158 | 2200 | Feng, J., Song, M., Sun, W., et al., 2018. Thick plain concrete targets subjected to high speed penetration of 30CrMnSiNi2A steel projectiles: tests and analyses. Int. J. Impact Eng. 122, 305-317.
36 | Feng[7] | 30CrMnSiNi2A | 1650 | 1500 | 0.322 | 30 | 90 | 3 | 7850 | PII 52.5 | 2440 | 47.6 | 0.9 |  | 1852 | 640 | Feng, J., Song, M., Sun, W., et al., 2018. Thick plain concrete targets subjected to high speed penetration of 30CrMnSiNi2A steel projectiles: tests and analyses. Int. J. Impact Eng. 122, 305-317.
37 | Feng[7] | 30CrMnSiNi2A | 1650 | 1500 | 0.313 | 30 | 108 | 3 | 7850 | PII 52.5 | 2440 | 47.6 | 0.9 |  | 1303 | 750 | Feng, J., Song, M., Sun, W., et al., 2018. Thick plain concrete targets subjected to high speed penetration of 30CrMnSiNi2A steel projectiles: tests and analyses. Int. J. Impact Eng. 122, 305-317.
38 | Feng[7] | 30CrMnSiNi2A | 1650 | 1500 | 4.73 | 60 | 300 | 3 | 7850 | PII 52.5 | 2440 | 47.6 | 1.8 |  | 995 | 1580 | Feng, J., Song, M., Sun, W., et al., 2018. Thick plain concrete targets subjected to high speed penetration of 30CrMnSiNi2A steel projectiles: tests and analyses. Int. J. Impact Eng. 122, 305-317.
39 | Forrestal[8] | 4340 Steel | 1240 | 1170 | 0.904 | 26.9 | 242.4 | 2 | 7800 | Grout | 2370 | 32.4 | 1.83 | 1.47411726 | 800 | 958 | Forrestal, M.J., Frew, D.J., Hickerson, J.P., et al., 2003. Penetration of concrete targets with deceleration-time measurements. Int. J. Impact Eng. 28(5), 479-497.
40 | Forrestal[8] | 4340 Steel | 1240 | 1170 | 0.901 | 26.9 | 242.4 | 2 | 7800 | Grout | 2370 | 40.1 | 1.83 | 1.47411726 | 591 | 513 | Forrestal, M.J., Frew, D.J., Hickerson, J.P., et al., 2003. Penetration of concrete targets with deceleration-time measurements. Int. J. Impact Eng. 28(5), 479-497.
41 | Forrestal[8] | 4340 Steel | 1240 | 1170 | 0.905 | 26.9 | 242.4 | 2 | 7800 | Grout | 2340 | 101.4 | 1.22 | 1.47411726 | 622 | 437 | Forrestal, M.J., Frew, D.J., Hickerson, J.P., et al., 2003. Penetration of concrete targets with deceleration-time measurements. Int. J. Impact Eng. 28(5), 479-497.
42 | Forrestal[8] | 4340 Steel | 1240 | 1170 | 0.907 | 26.9 | 242.4 | 2 | 7800 | Grout | 2340 | 90.5 | 1.22 | 1.47411726 | 561 | 353 | Forrestal, M.J., Frew, D.J., Hickerson, J.P., et al., 2003. Penetration of concrete targets with deceleration-time measurements. Int. J. Impact Eng. 28(5), 479-497.
43 | Forrestal[8] | 4340 Steel | 1240 | 1170 | 0.901 | 26.9 | 242.4 | 2 | 7800 | Grout | 2370 | 36 | 1.83 | 1.47411726 | 773 | 866 | Forrestal, M.J., Frew, D.J., Hickerson, J.P., et al., 2003. Penetration of concrete targets with deceleration-time measurements. Int. J. Impact Eng. 28(5), 479-497.
44 | Forrestal[8] | 4340 Steel | 1240 | 1170 | 0.912 | 26.9 | 242.4 | 2 | 7800 | Grout | 2370 | 33.5 | 0.76 | 1.47411726 | 499 | 480 | Forrestal, M.J., Frew, D.J., Hickerson, J.P., et al., 2003. Penetration of concrete targets with deceleration-time measurements. Int. J. Impact Eng. 28(5), 479-497.
45 | Forrestal[8] | 4340 Steel | 1240 | 1170 | 0.903 | 26.9 | 242.4 | 2 | 7800 | Grout | 2370 | 35.4 | 1.83 | 1.47411726 | 631 | 607 | Forrestal, M.J., Frew, D.J., Hickerson, J.P., et al., 2003. Penetration of concrete targets with deceleration-time measurements. Int. J. Impact Eng. 28(5), 479-497.
46 | Forrestal[8] | 4340 Steel | 1240 | 1170 | 0.9 | 26.9 | 242.4 | 2 | 7800 | Grout | 2340 | 108.3 | 1.22 | 1.47411726 | 793 | 605 | Forrestal, M.J., Frew, D.J., Hickerson, J.P., et al., 2003. Penetration of concrete targets with deceleration-time measurements. Int. J. Impact Eng. 28(5), 479-497.
47 | Forrestal[8] | 4340 Steel | 1240 | 1170 | 0.907 | 26.9 | 242.4 | 2 | 7800 | Grout | 2340 | 94 | 1.22 | 1.47411726 | 750 | 630 | Forrestal, M.J., Frew, D.J., Hickerson, J.P., et al., 2003. Penetration of concrete targets with deceleration-time measurements. Int. J. Impact Eng. 28(5), 479-497.
48 | Forrestal[8] | 4340 Steel | 1240 | 1170 | 0.905 | 26.9 | 242.4 | 2 | 7800 | Grout | 2370 | 34.7 | 1.83 | 1.47411726 | 642 | 620 | Forrestal, M.J., Frew, D.J., Hickerson, J.P., et al., 2003. Penetration of concrete targets with deceleration-time measurements. Int. J. Impact Eng. 28(5), 479-497.
49 | Forrestal[8] | 4340 Steel | 1240 | 1170 | 0.907 | 26.9 | 242.4 | 2 | 7800 | Grout | 2370 | 38.1 | 0.91 | 1.47411726 | 431 | 411 | Forrestal, M.J., Frew, D.J., Hickerson, J.P., et al., 2003. Penetration of concrete targets with deceleration-time measurements. Int. J. Impact Eng. 28(5), 479-497.
50 | Forrestal[8] | 4340 Steel | 1240 | 1170 | 0.91 | 26.9 | 242.4 | 2 | 7800 | Grout | 2370 | 37.8 | 0.91 | 1.47411726 | 410 | 310 | Forrestal, M.J., Frew, D.J., Hickerson, J.P., et al., 2003. Penetration of concrete targets with deceleration-time measurements. Int. J. Impact Eng. 28(5), 479-497.
51 | Forrestal[8] | 4340 Steel | 1240 | 1170 | 0.91 | 26.9 | 242.4 | 2 | 7800 | Grout | 2370 | 38.4 | 1.07 | 1.47411726 | 567 | 525 | Forrestal, M.J., Frew, D.J., Hickerson, J.P., et al., 2003. Penetration of concrete targets with deceleration-time measurements. Int. J. Impact Eng. 28(5), 479-497.
52 | Forrestal[8] | 4340 Steel | 1240 | 1170 | 0.906 | 26.9 | 242.4 | 2 | 7800 | Grout | 2370 | 35.2 | 0.76 | 1.47411726 | 277 | 173 | Forrestal, M.J., Frew, D.J., Hickerson, J.P., et al., 2003. Penetration of concrete targets with deceleration-time measurements. Int. J. Impact Eng. 28(5), 479-497.
53 | Forrestal[8] | 4340 Steel | 1240 | 1170 | 0.908 | 26.9 | 242.4 | 2 | 7800 | Grout | 2340 | 95 | 1.22 | 1.47411726 | 608 | 422 | Forrestal, M.J., Frew, D.J., Hickerson, J.P., et al., 2003. Penetration of concrete targets with deceleration-time measurements. Int. J. Impact Eng. 28(5), 479-497.
54 | Forrestal[8] | 4340 Steel | 1240 | 1170 | 0.898 | 26.9 | 242.4 | 2 | 7800 | Grout | 2340 | 91 | 1.22 | 1.47411726 | 584 | 384 | Forrestal, M.J., Frew, D.J., Hickerson, J.P., et al., 2003. Penetration of concrete targets with deceleration-time measurements. Int. J. Impact Eng. 28(5), 479-497.
55 | Forrestal[8] | 4340 Steel | 1240 | 1170 | 0.905 | 26.9 | 242.4 | 2 | 7800 | Grout | 2370 | 36.9 | 1.83 | 1.47411726 | 590 | 729 | Forrestal, M.J., Frew, D.J., Hickerson, J.P., et al., 2003. Penetration of concrete targets with deceleration-time measurements. Int. J. Impact Eng. 28(5), 479-497.
56 | Forrestal[9] | 4340 Steel | 1240 | 1170 | 12.876 | 76.2 | 528.74 | 6 | 7800 | Grout | 2190 | 39 | 1.83 | 2.63022606 | 312.5 | 610 | Forrestal, M., Altman, B., Cargile, J., et al., 1994. An empirical equation for penetration depth of ogive-nose projectiles into concrete targets. Int. J. Impact Eng. 15 (4), 395405.
57 | Forrestal[9] | 4340 Steel | 1240 | 1170 | 13.037 | 76.2 | 530.73 | 3 | 7800 | Grout | 1970 | 23 | 1.83 | 2.63022606 | 200 | 420 | Forrestal, M., Altman, B., Cargile, J., et al., 1994. An empirical equation for penetration depth of ogive-nose projectiles into concrete targets. Int. J. Impact Eng. 15 (4), 395405.
58 | Forrestal[9] | 4340 Steel | 1240 | 1170 | 13.119 | 76.2 | 530.73 | 3 | 7800 | Grout | 1970 | 23 | 1.83 | 2.63022606 | 378.6 | 1180 | Forrestal, M., Altman, B., Cargile, J., et al., 1994. An empirical equation for penetration depth of ogive-nose projectiles into concrete targets. Int. J. Impact Eng. 15 (4), 395405.
59 | Forrestal[9] | 4340 Steel | 1240 | 1170 | 13.061 | 76.2 | 528.74 | 6 | 7800 | Grout | 1970 | 23 | 1.83 | 2.63022606 | 238.4 | 580 | Forrestal, M., Altman, B., Cargile, J., et al., 1994. An empirical equation for penetration depth of ogive-nose projectiles into concrete targets. Int. J. Impact Eng. 15 (4), 395405.
60 | Forrestal[9] | 4340 Steel | 1240 | 1170 | 13.064 | 76.2 | 528.74 | 6 | 7800 | Grout | 1970 | 23 | 1.83 | 2.63022606 | 378.6 | 1250 | Forrestal, M., Altman, B., Cargile, J., et al., 1994. An empirical equation for penetration depth of ogive-nose projectiles into concrete targets. Int. J. Impact Eng. 15 (4), 395405.
61 | Forrestal[9] | 4340 Steel | 1240 | 1170 | 12.923 | 76.2 | 530.73 | 3 | 7800 | Grout | 2190 | 39 | 1.83 | 1.16898936 | 238.1 | 300 | Forrestal, M., Altman, B., Cargile, J., et al., 1994. An empirical equation for penetration depth of ogive-nose projectiles into concrete targets. Int. J. Impact Eng. 15 (4), 395405.
62 | Forrestal[9] | 4340 Steel | 1240 | 1170 | 12.9 | 76.2 | 530.73 | 3 | 7800 | Grout | 2190 | 39 | 1.83 | 2.63022606 | 275.7 | 380 | Forrestal, M., Altman, B., Cargile, J., et al., 1994. An empirical equation for penetration depth of ogive-nose projectiles into concrete targets. Int. J. Impact Eng. 15 (4), 395405.
63 | Forrestal[9] | 4340 Steel | 1240 | 1170 | 12.914 | 76.2 | 530.73 | 3 | 7800 | Grout | 2190 | 39 | 1.83 | 1.16898936 | 369.5 | 530 | Forrestal, M., Altman, B., Cargile, J., et al., 1994. An empirical equation for penetration depth of ogive-nose projectiles into concrete targets. Int. J. Impact Eng. 15 (4), 395405.
64 | Forrestal[9] | 4340 Steel | 1240 | 1170 | 12.909 | 76.2 | 528.74 | 6 | 7800 | Grout | 2190 | 39 | 1.83 | 2.63022606 | 448.5 | 990 | Forrestal, M., Altman, B., Cargile, J., et al., 1994. An empirical equation for penetration depth of ogive-nose projectiles into concrete targets. Int. J. Impact Eng. 15 (4), 395405.
65 | Forrestal[9] | 4340 Steel | 1240 | 1170 | 13.085 | 76.2 | 530.73 | 3 | 7800 | Grout | 1970 | 23 | 1.22 | 2.63022606 | 250 | 620 | Forrestal, M., Altman, B., Cargile, J., et al., 1994. An empirical equation for penetration depth of ogive-nose projectiles into concrete targets. Int. J. Impact Eng. 15 (4), 395405.
66 | Forrestal[9] | 4340 Steel | 1240 | 1170 | 13.043 | 76.2 | 530.73 | 3 | 7800 | Grout | 1970 | 23 | 1.83 | 2.63022606 | 139.3 | 240 | Forrestal, M., Altman, B., Cargile, J., et al., 1994. An empirical equation for penetration depth of ogive-nose projectiles into concrete targets. Int. J. Impact Eng. 15 (4), 395405.
67 | Forrestal[9] | 4340 Steel | 1240 | 1170 | 13.158 | 76.2 | 530.73 | 3 | 7800 | Grout | 1970 | 23 | 1.22 | 2.63022606 | 283.7 | 760 | Forrestal, M., Altman, B., Cargile, J., et al., 1994. An empirical equation for penetration depth of ogive-nose projectiles into concrete targets. Int. J. Impact Eng. 15 (4), 395405.
68 | Forrestal[9] | 4340 Steel | 1240 | 1170 | 12.957 | 76.2 | 530.73 | 3 | 7800 | Grout | 2190 | 39 | 1.83 | 2.63022606 | 456.4 | 940 | Forrestal, M., Altman, B., Cargile, J., et al., 1994. An empirical equation for penetration depth of ogive-nose projectiles into concrete targets. Int. J. Impact Eng. 15 (4), 395405.
69 | Forrestal[9] | 4340 Steel | 1240 | 1170 | 12.91 | 76.2 | 530.73 | 3 | 7800 | Grout | 2190 | 39 | 1.83 | 1.16898936 | 314 | 450 | Forrestal, M., Altman, B., Cargile, J., et al., 1994. An empirical equation for penetration depth of ogive-nose projectiles into concrete targets. Int. J. Impact Eng. 15 (4), 395405.
70 | Forrestal[9] | 4340 Steel | 1240 | 1170 | 13.08 | 76.2 | 530.73 | 3 | 7800 | Grout | 1970 | 23 | 1.83 | 2.63022606 | 336.6 | 930 | Forrestal, M., Altman, B., Cargile, J., et al., 1994. An empirical equation for penetration depth of ogive-nose projectiles into concrete targets. Int. J. Impact Eng. 15 (4), 395405.
71 | Frew[10] | 4340 Rc 45 | 1793 | 1481 | 0.478 | 20.3 | 203 | 3 | 7810 | Concrete Target | 2320 | 58.7 | 1.52 | 0.20428254 | 1009 | 1300 | Frew, D.J., Forrestal, M.J., Cargile, J.D., 2006. The effect of concrete target diameter on projectile deceleration and penetration depth. Int. J. Impact Eng. 32(10), 1584-1594.
72 | Frew[10] | 4340 Rc 45 | 1793 | 1481 | 0.478 | 20.3 | 203 | 3 | 7810 | Concrete Target | 2320 | 58.7 | 1.93 | 0.20428254 | 1162 | 1590 | Frew, D.J., Forrestal, M.J., Cargile, J.D., 2006. The effect of concrete target diameter on projectile deceleration and penetration depth. Int. J. Impact Eng. 32(10), 1584-1594.
73 | Frew[10] | Aermet Rc 53 | 1965 | 1689 | 0.478 | 20.3 | 203 | 3 | 7880 | Concrete Target | 2320 | 58.7 | 1.98 | 0.20428254 | 994 | 1160 | Frew, D.J., Forrestal, M.J., Cargile, J.D., 2006. The effect of concrete target diameter on projectile deceleration and penetration depth. Int. J. Impact Eng. 32(10), 1584-1594.
74 | Frew[10] | 4340 Rc 45 | 1793 | 1481 | 0.478 | 20.3 | 203 | 3 | 7810 | Concrete Target | 2320 | 58.7 | 1.07 | 0.20428254 | 815 | 840 | Frew, D.J., Forrestal, M.J., Cargile, J.D., 2006. The effect of concrete target diameter on projectile deceleration and penetration depth. Int. J. Impact Eng. 32(10), 1584-1594.
75 | Frew[10] | 4340 Rc 45 | 1793 | 1481 | 0.478 | 20.3 | 203 | 3 | 7810 | Concrete Target | 2320 | 58.7 | 0.94 | 0.20428254 | 610 | 491 | Frew, D.J., Forrestal, M.J., Cargile, J.D., 2006. The effect of concrete target diameter on projectile deceleration and penetration depth. Int. J. Impact Eng. 32(10), 1584-1594.
76 | Frew[10] | 4340 Rc 45 | 1793 | 1481 | 0.478 | 20.3 | 203 | 3 | 7810 | Concrete Target | 2320 | 58.7 | 0.94 | 0.20428254 | 442 | 287 | Frew, D.J., Forrestal, M.J., Cargile, J.D., 2006. The effect of concrete target diameter on projectile deceleration and penetration depth. Int. J. Impact Eng. 32(10), 1584-1594.
77 | Frew[10] | 4340 Rc 45 | 1793 | 1481 | 1.62 | 30.5 | 304.7 | 3 | 7810 | Concrete Target | 2320 | 58.7 | 1.07 | 0.20428254 | 584 | 790 | Frew, D.J., Forrestal, M.J., Cargile, J.D., 2006. The effect of concrete target diameter on projectile deceleration and penetration depth. Int. J. Impact Eng. 32(10), 1584-1594.
78 | Frew[10] | 4340 Rc 45 | 1793 | 1481 | 13 | 76.2 | 530.73 | 3 | 7810 | Concrete Target | 1970 | 23 | 0.91 | 1.47411726 | 164 | 310 | Frew, D.J., Forrestal, M.J., Cargile, J.D., 2006. The effect of concrete target diameter on projectile deceleration and penetration depth. Int. J. Impact Eng. 32(10), 1584-1594.
79 | Frew[10] | Aermet Rc 53 | 1965 | 1689 | 0.478 | 20.3 | 203 | 3 | 7880 | Concrete Target | 2320 | 58.7 | 2.28 | 0.20428254 | 1165 | 1460 | Frew, D.J., Forrestal, M.J., Cargile, J.D., 2006. The effect of concrete target diameter on projectile deceleration and penetration depth. Int. J. Impact Eng. 32(10), 1584-1594.
80 | Frew[10] | 4340 Rc 45 | 1793 | 1481 | 1.62 | 30.5 | 304.7 | 3 | 7810 | Concrete Target | 2320 | 58.7 | 1.07 | 0.20428254 | 445 | 460 | Frew, D.J., Forrestal, M.J., Cargile, J.D., 2006. The effect of concrete target diameter on projectile deceleration and penetration depth. Int. J. Impact Eng. 32(10), 1584-1594.
81 | Frew[10] | 4340 Rc 45 | 1793 | 1481 | 12.89 | 76.2 | 530.73 | 3 | 7810 | Concrete Target | 1970 | 23 | 1.83 | 2.63022606 | 280 | 730 | Frew, D.J., Forrestal, M.J., Cargile, J.D., 2006. The effect of concrete target diameter on projectile deceleration and penetration depth. Int. J. Impact Eng. 32(10), 1584-1594.
82 | Frew[10] | Aermet Rc 53 | 1965 | 1689 | 1.62 | 30.5 | 304.7 | 3 | 7880 | Concrete Target | 2320 | 58.7 | 2.74 | 0.20428254 | 972 | 1960 | Frew, D.J., Forrestal, M.J., Cargile, J.D., 2006. The effect of concrete target diameter on projectile deceleration and penetration depth. Int. J. Impact Eng. 32(10), 1584-1594.
83 | Frew[10] | 4340 Rc 45 | 1793 | 1481 | 13.06 | 76.2 | 530.73 | 3 | 7810 | Concrete Target | 1970 | 23 | 1.22 | 1.47411726 | 279 | 690 | Frew, D.J., Forrestal, M.J., Cargile, J.D., 2006. The effect of concrete target diameter on projectile deceleration and penetration depth. Int. J. Impact Eng. 32(10), 1584-1594.
84 | Frew[10] | 4340 Rc 45 | 1793 | 1481 | 12.92 | 76.2 | 530.73 | 3 | 7810 | Concrete Target | 1970 | 23 | 0.91 | 0.65038974 | 201 | 450 | Frew, D.J., Forrestal, M.J., Cargile, J.D., 2006. The effect of concrete target diameter on projectile deceleration and penetration depth. Int. J. Impact Eng. 32(10), 1584-1594.
85 | Frew[10] | 4340 Rc 45 | 1793 | 1481 | 13.05 | 76.2 | 530.73 | 3 | 7810 | Concrete Target | 1970 | 23 | 1.52 | 0.65038974 | 337 | 1020 | Frew, D.J., Forrestal, M.J., Cargile, J.D., 2006. The effect of concrete target diameter on projectile deceleration and penetration depth. Int. J. Impact Eng. 32(10), 1584-1594.
86 | Frew[10] | 4340 Rc 45 | 1793 | 1481 | 13.04 | 76.2 | 530.73 | 3 | 7810 | Concrete Target | 1970 | 23 | 1.52 | 1.47411726 | 332 | 960 | Frew, D.J., Forrestal, M.J., Cargile, J.D., 2006. The effect of concrete target diameter on projectile deceleration and penetration depth. Int. J. Impact Eng. 32(10), 1584-1594.
87 | Frew[10] | 4340 Rc 45 | 1793 | 1481 | 13.08 | 76.2 | 530.73 | 3 | 7810 | Concrete Target | 1970 | 23 | 1.37 | 2.63022606 | 335 | 940 | Frew, D.J., Forrestal, M.J., Cargile, J.D., 2006. The effect of concrete target diameter on projectile deceleration and penetration depth. Int. J. Impact Eng. 32(10), 1584-1594.
88 | Frew[10] | Aermet Rc 53 | 1965 | 1689 | 1.62 | 30.5 | 304.7 | 3 | 7880 | Concrete Target | 2320 | 58.7 | 3.05 | 0.20428254 | 1225 | 2830 | Frew, D.J., Forrestal, M.J., Cargile, J.D., 2006. The effect of concrete target diameter on projectile deceleration and penetration depth. Int. J. Impact Eng. 32(10), 1584-1594.
89 | Frew[10] | 4340 Rc 45 | 1793 | 1481 | 1.62 | 30.5 | 304.7 | 3 | 7810 | Concrete Target | 2320 | 58.7 | 3.05 | 0.20428254 | 1176 | 2670 | Frew, D.J., Forrestal, M.J., Cargile, J.D., 2006. The effect of concrete target diameter on projectile deceleration and penetration depth. Int. J. Impact Eng. 32(10), 1584-1594.
90 | Frew[10] | 4340 Rc 45 | 1793 | 1481 | 1.62 | 30.5 | 304.7 | 3 | 7810 | Concrete Target | 2320 | 58.7 | 1.68 | 0.20428254 | 796 | 1230 | Frew, D.J., Forrestal, M.J., Cargile, J.D., 2006. The effect of concrete target diameter on projectile deceleration and penetration depth. Int. J. Impact Eng. 32(10), 1584-1594.
91 | Frew[10] | 4340 Rc 45 | 1793 | 1481 | 1.62 | 30.5 | 304.7 | 3 | 7810 | Concrete Target | 2320 | 58.7 | 2.44 | 0.20428254 | 980 | 1950 | Frew, D.J., Forrestal, M.J., Cargile, J.D., 2006. The effect of concrete target diameter on projectile deceleration and penetration depth. Int. J. Impact Eng. 32(10), 1584-1594.
92 | Frew[10] | 4340 Rc 45 | 1793 | 1481 | 1.62 | 30.5 | 304.7 | 3 | 7810 | Concrete Target | 2320 | 58.7 | 2.44 | 0.20428254 | 992 | 1960 | Frew, D.J., Forrestal, M.J., Cargile, J.D., 2006. The effect of concrete target diameter on projectile deceleration and penetration depth. Int. J. Impact Eng. 32(10), 1584-1594.
93 | Frew[10] | Aermet Rc 53 | 1965 | 1689 | 0.478 | 20.3 | 203 | 3 | 7880 | Concrete Target | 2320 | 58.7 | 2.28 | 0.20428254 | 791 | 730 | Frew, D.J., Forrestal, M.J., Cargile, J.D., 2006. The effect of concrete target diameter on projectile deceleration and penetration depth. Int. J. Impact Eng. 32(10), 1584-1594.
94 | Gao[11] | 30CrMnSiNi2A | 1400 | 1270 | 0.0433 | 12 | 72 | 3 | 7850 | Mortar Targets | 2100 | 41.8 | - | 0.1590435 | 2050 | 400 | Gao, F., Song, C., Li, G., et al., 2022. Experimental and analytical study on the penetration depth of mortar targets subjected to projectile impact in the hypervelocity regime. Int. J. Struct. Stab. Dyn. 22(6), 2250069.
95 | Gao[11] | 30CrMnSiNi2A | 1400 | 1270 | 0.0433 | 12 | 72 | 3 | 7850 | Mortar Targets | 2100 | 41.8 | - | 0.1590435 | 1988 | 308 | Gao, F., Song, C., Li, G., et al., 2022. Experimental and analytical study on the penetration depth of mortar targets subjected to projectile impact in the hypervelocity regime. Int. J. Struct. Stab. Dyn. 22(6), 2250069.
96 | Gao[11] | 30CrMnSiNi2A | 1400 | 1270 | 0.0433 | 12 | 72 | 3 | 7850 | Mortar Targets | 2100 | 41.8 | - | 0.1590435 | 1860 | 398 | Gao, F., Song, C., Li, G., et al., 2022. Experimental and analytical study on the penetration depth of mortar targets subjected to projectile impact in the hypervelocity regime. Int. J. Struct. Stab. Dyn. 22(6), 2250069.
97 | Gao[11] | 30CrMnSiNi2A | 1400 | 1270 | 0.0433 | 12 | 72 | 3 | 7850 | Mortar Targets | 2100 | 41.8 | - | 0.1590435 | 2392 | 581 | Gao, F., Song, C., Li, G., et al., 2022. Experimental and analytical study on the penetration depth of mortar targets subjected to projectile impact in the hypervelocity regime. Int. J. Struct. Stab. Dyn. 22(6), 2250069.
98 | Gao[11] | 30CrMnSiNi2A | 1400 | 1270 | 0.0433 | 12 | 72 | 3 | 7850 | Mortar Targets | 2100 | 41.8 | - | 0.1590435 | 1661 | 807 | Gao, F., Song, C., Li, G., et al., 2022. Experimental and analytical study on the penetration depth of mortar targets subjected to projectile impact in the hypervelocity regime. Int. J. Struct. Stab. Dyn. 22(6), 2250069.
99 | Gao[11] | 30CrMnSiNi2A | 1400 | 1270 | 0.0433 | 12 | 72 | 3 | 7850 | Mortar Targets | 2100 | 41.8 | - | 0.1590435 | 1653 | 806 | Gao, F., Song, C., Li, G., et al., 2022. Experimental and analytical study on the penetration depth of mortar targets subjected to projectile impact in the hypervelocity regime. Int. J. Struct. Stab. Dyn. 22(6), 2250069.
100 | Gao[11] | 30CrMnSiNi2A | 1400 | 1270 | 0.0433 | 12 | 72 | 3 | 7850 | Mortar Targets | 2100 | 41.8 | - | 0.1590435 | 1586 | 724 | Gao, F., Song, C., Li, G., et al., 2022. Experimental and analytical study on the penetration depth of mortar targets subjected to projectile impact in the hypervelocity regime. Int. J. Struct. Stab. Dyn. 22(6), 2250069.
101 | Gao[11] | 30CrMnSiNi2A | 1400 | 1270 | 0.0433 | 12 | 72 | 3 | 7850 | Mortar Targets | 2100 | 41.8 | - | 0.1590435 | 1457 | 650 | Gao, F., Song, C., Li, G., et al., 2022. Experimental and analytical study on the penetration depth of mortar targets subjected to projectile impact in the hypervelocity regime. Int. J. Struct. Stab. Dyn. 22(6), 2250069.
102 | Gao[11] | 30CrMnSiNi2A | 1400 | 1270 | 0.0433 | 12 | 72 | 3 | 7850 | Mortar Targets | 2100 | 41.8 | - | 0.1590435 | 1225 | 524 | Gao, F., Song, C., Li, G., et al., 2022. Experimental and analytical study on the penetration depth of mortar targets subjected to projectile impact in the hypervelocity regime. Int. J. Struct. Stab. Dyn. 22(6), 2250069.
103 | Gao[11] | 30CrMnSiNi2A | 1400 | 1270 | 0.0433 | 12 | 72 | 3 | 7850 | Mortar Targets | 2100 | 41.8 | - | 0.1590435 | 1335 | 564 | Gao, F., Song, C., Li, G., et al., 2022. Experimental and analytical study on the penetration depth of mortar targets subjected to projectile impact in the hypervelocity regime. Int. J. Struct. Stab. Dyn. 22(6), 2250069.
104 | Gao[11] | 30CrMnSiNi2A | 1400 | 1270 | 0.0433 | 12 | 72 | 3 | 7850 | Mortar Targets | 2100 | 41.8 | - | 0.1590435 | 1720 | 817 | Gao, F., Song, C., Li, G., et al., 2022. Experimental and analytical study on the penetration depth of mortar targets subjected to projectile impact in the hypervelocity regime. Int. J. Struct. Stab. Dyn. 22(6), 2250069.
105 | Gao[11] | 30CrMnSiNi2A | 1400 | 1270 | 0.0433 | 12 | 72 | 3 | 7850 | Mortar Targets | 2100 | 41.8 | - | 0.1590435 | 1812 | 720 | Gao, F., Song, C., Li, G., et al., 2022. Experimental and analytical study on the penetration depth of mortar targets subjected to projectile impact in the hypervelocity regime. Int. J. Struct. Stab. Dyn. 22(6), 2250069.
106 | Gao F[12] | 30CrMnSiNi2A | 1400 | 1270 | 0.043 | 12 | 72 | 3 | 7850 | Custom-made Concrete | 2100 | 41.8 | 1 |  | 1860 | 398 | Gao, F., 2018. Penetration mechanism of high-speed projectile into concrete-like media. (Doctoral dissertation). Nanjing University of Science and Technology. https://doi.org/10.27241/d.cnki.gnjgu.2018.000035.
107 | Gao F[12] | 30CrMnSiNi2A | 1400 | 1270 | 0.043 | 12 | 72 | 3 | 7850 | Custom-made Concrete | 2100 | 41.8 | 1 |  | 1661 | 807 | Gao, F., 2018. Penetration mechanism of high-speed projectile into concrete-like media. (Doctoral dissertation). Nanjing University of Science and Technology. https://doi.org/10.27241/d.cnki.gnjgu.2018.000035.
108 | Gao F[12] | 30CrMnSiNi2A | 1400 | 1270 | 0.043 | 12 | 72 | 3 | 7850 | Custom-made Concrete | 2100 | 41.8 | 1 |  | 1812 | 720 | Gao, F., 2018. Penetration mechanism of high-speed projectile into concrete-like media. (Doctoral dissertation). Nanjing University of Science and Technology. https://doi.org/10.27241/d.cnki.gnjgu.2018.000035.
109 | Gao F[12] | 30CrMnSiNi2A | 1400 | 1270 | 0.043 | 12 | 72 | 3 | 7850 | Custom-made Concrete | 2100 | 41.8 | 1 |  | 1653 | 806 | Gao, F., 2018. Penetration mechanism of high-speed projectile into concrete-like media. (Doctoral dissertation). Nanjing University of Science and Technology. https://doi.org/10.27241/d.cnki.gnjgu.2018.000035.
110 | Gao F[12] | 30CrMnSiNi2A | 1400 | 1270 | 0.043 | 12 | 72 | 3 | 7850 | Custom-made Concrete | 2100 | 41.8 | 1 |  | 2050 | 400 | Gao, F., 2018. Penetration mechanism of high-speed projectile into concrete-like media. (Doctoral dissertation). Nanjing University of Science and Technology. https://doi.org/10.27241/d.cnki.gnjgu.2018.000035.
111 | Gao F[12] | 30CrMnSiNi2A | 1400 | 1270 | 0.043 | 12 | 72 | 3 | 7850 | Custom-made Concrete | 2100 | 41.8 | 1 |  | 1457 | 650 | Gao, F., 2018. Penetration mechanism of high-speed projectile into concrete-like media. (Doctoral dissertation). Nanjing University of Science and Technology. https://doi.org/10.27241/d.cnki.gnjgu.2018.000035.
112 | Gao F[12] | 30CrMnSiNi2A | 1400 | 1270 | 0.043 | 12 | 72 | 3 | 7850 | Custom-made Concrete | 2100 | 41.8 | 1 |  | 1720 | 817 | Gao, F., 2018. Penetration mechanism of high-speed projectile into concrete-like media. (Doctoral dissertation). Nanjing University of Science and Technology. https://doi.org/10.27241/d.cnki.gnjgu.2018.000035.
113 | Gao F[12] | 30CrMnSiNi2A | 1400 | 1270 | 0.043 | 12 | 72 | 3 | 7850 | Custom-made Concrete | 2100 | 41.8 | 1 |  | 1988 | 308 | Gao, F., 2018. Penetration mechanism of high-speed projectile into concrete-like media. (Doctoral dissertation). Nanjing University of Science and Technology. https://doi.org/10.27241/d.cnki.gnjgu.2018.000035.
114 | Gao F[12] | 30CrMnSiNi2A | 1400 | 1270 | 0.043 | 12 | 72 | 3 | 7850 | Custom-made Concrete | 2100 | 41.8 | 1 |  | 2396 | 581 | Gao, F., 2018. Penetration mechanism of high-speed projectile into concrete-like media. (Doctoral dissertation). Nanjing University of Science and Technology. https://doi.org/10.27241/d.cnki.gnjgu.2018.000035.
115 | Gao F[12] | 30CrMnSiNi2A | 1400 | 1270 | 0.043 | 12 | 72 | 3 | 7850 | Custom-made Concrete | 2100 | 41.8 | 1 |  | 1335 | 564 | Gao, F., 2018. Penetration mechanism of high-speed projectile into concrete-like media. (Doctoral dissertation). Nanjing University of Science and Technology. https://doi.org/10.27241/d.cnki.gnjgu.2018.000035.
116 | Gao F[12] | 30CrMnSiNi2A | 1400 | 1270 | 0.043 | 12 | 72 | 3 | 7850 | Custom-made Concrete | 2100 | 41.8 | 1 |  | 1586 | 724 | Gao, F., 2018. Penetration mechanism of high-speed projectile into concrete-like media. (Doctoral dissertation). Nanjing University of Science and Technology. https://doi.org/10.27241/d.cnki.gnjgu.2018.000035.
117 | Gao F[12] | 30CrMnSiNi2A | 1400 | 1270 | 0.043 | 12 | 72 | 3 | 7850 | Custom-made Concrete | 2100 | 41.8 | 1 |  | 1225 | 524 | Gao, F., 2018. Penetration mechanism of high-speed projectile into concrete-like media. (Doctoral dissertation). Nanjing University of Science and Technology. https://doi.org/10.27241/d.cnki.gnjgu.2018.000035.
118 | Geng[13] | 30CrMnSiNi2A | 1730 | 1413 | 0.16757 | 20 | 100 | 2.5 | 7850 | C35 | 2430 | 35 | 0.5 |  | 512.37 | 226 | Geng, H., Lu, H., Sun, S., et al., 2020. Experimental study and damage effect analysis of concrete structures under the combined loadings of penetration and explosion. Shock Vib. 2020(1), 2137945.
119 | Geng[13] | 30CrMnSiNi2A | 1730 | 1413 | 0.16754 | 20 | 100 | 2.5 | 7850 | C40 | 2440 | 40 | 0.5 |  | 548.82 | 225 | Geng, H., Lu, H., Sun, S., et al., 2020. Experimental study and damage effect analysis of concrete structures under the combined loadings of penetration and explosion. Shock Vib. 2020(1), 2137945.
120 | Geng[13] | 30CrMnSiNi2A | 1730 | 1413 | 0.16789 | 20 | 100 | 2.5 | 7850 | C40 | 2440 | 40 | 0.5 |  | 566.25 | 234 | Geng, H., Lu, H., Sun, S., et al., 2020. Experimental study and damage effect analysis of concrete structures under the combined loadings of penetration and explosion. Shock Vib. 2020(1), 2137945.
121 | Geng[13] | 30CrMnSiNi2A | 1730 | 1413 | 0.16761 | 20 | 100 | 2.5 | 7850 | C40 | 2440 | 40 | 0.5 |  | 612.52 | 253 | Geng, H., Lu, H., Sun, S., et al., 2020. Experimental study and damage effect analysis of concrete structures under the combined loadings of penetration and explosion. Shock Vib. 2020(1), 2137945.
122 | Geng[13] | 30CrMnSiNi2A | 1730 | 1413 | 0.16863 | 20 | 100 | 2.5 | 7850 | C40 | 2440 | 40 | 0.5 |  | 686.86 | 284 | Geng, H., Lu, H., Sun, S., et al., 2020. Experimental study and damage effect analysis of concrete structures under the combined loadings of penetration and explosion. Shock Vib. 2020(1), 2137945.
123 | Geng[13] | 30CrMnSiNi2A | 1730 | 1413 | 0.16828 | 20 | 100 | 2.5 | 7850 | C35 | 2430 | 35 | 0.5 |  | 479.2 | 211 | Geng, H., Lu, H., Sun, S., et al., 2020. Experimental study and damage effect analysis of concrete structures under the combined loadings of penetration and explosion. Shock Vib. 2020(1), 2137945.
124 | Geng[13] | 30CrMnSiNi2A | 1730 | 1413 | 0.16804 | 20 | 100 | 2.5 | 7850 | C35 | 2430 | 35 | 0.5 |  | 588.75 | 275 | Geng, H., Lu, H., Sun, S., et al., 2020. Experimental study and damage effect analysis of concrete structures under the combined loadings of penetration and explosion. Shock Vib. 2020(1), 2137945.
125 | Geng[13] | 30CrMnSiNi2A | 1730 | 1413 | 0.16998 | 20 | 100 | 2.5 | 7850 | C35 | 2430 | 35 | 0.5 |  | 567.67 | 265 | Geng, H., Lu, H., Sun, S., et al., 2020. Experimental study and damage effect analysis of concrete structures under the combined loadings of penetration and explosion. Shock Vib. 2020(1), 2137945.
126 | Geng[13] | 30CrMnSiNi2A | 1730 | 1413 | 0.1678 | 20 | 100 | 2.5 | 7850 | C35 | 2430 | 35 | 0.5 |  | 548.13 | 278 | Geng, H., Lu, H., Sun, S., et al., 2020. Experimental study and damage effect analysis of concrete structures under the combined loadings of penetration and explosion. Shock Vib. 2020(1), 2137945.
127 | Geng[13] | 30CrMnSiNi2A | 1730 | 1413 | 0.16797 | 20 | 100 | 2.5 | 7850 | C40 | 2440 | 40 | 0.5 |  | 446.87 | 185 | Geng, H., Lu, H., Sun, S., et al., 2020. Experimental study and damage effect analysis of concrete structures under the combined loadings of penetration and explosion. Shock Vib. 2020(1), 2137945.
128 | Geng[13] | 30CrMnSiNi2A | 1730 | 1413 | 0.16762 | 20 | 100 | 2.5 | 7850 | C35 | 2430 | 35 | 0.5 |  | 525.27 | 231 | Geng, H., Lu, H., Sun, S., et al., 2020. Experimental study and damage effect analysis of concrete structures under the combined loadings of penetration and explosion. Shock Vib. 2020(1), 2137945.
129 | Geng[13] | 30CrMnSiNi2A | 1730 | 1413 | 0.16804 | 20 | 100 | 2.5 | 7850 | C35 | 2430 | 35 | 0.5 |  | 488.73 | 221 | Geng, H., Lu, H., Sun, S., et al., 2020. Experimental study and damage effect analysis of concrete structures under the combined loadings of penetration and explosion. Shock Vib. 2020(1), 2137945.
130 | Goel[14] | EN24 | 1300 | 1100 | 0.472 | 30 | 150 | 1 | 7850 | PCC | 2300 | 32.34 | 0.175 | 0.5625 | 319.5 | 80 | Goel, R.A., Chandra, S., Chandola, U.C., et al., 1990. Behaviour of concrete under high velocity impact.
131 | Goel[14] | EN24 | 1300 | 1100 | 0.472 | 30 | 150 | 1 | 7850 | SFRC_Steel | 2362 | 36.26 | 0.175 | 0.5625 | 164.7 | 38 | Goel, R.A., Chandra, S., Chandola, U.C., et al., 1990. Behaviour of concrete under high velocity impact.
132 | Goel[14] | EN24 | 1300 | 1100 | 0.472 | 30 | 150 | 1 | 7850 | SFRC | 2264 | 34.3 | 0.175 | 0.5625 | 374.53 | 90.3 | Goel, R.A., Chandra, S., Chandola, U.C., et al., 1990. Behaviour of concrete under high velocity impact.
133 | Goel[14] | EN24 | 1300 | 1100 | 0.472 | 30 | 150 | 1 | 7850 | SFRC | 2264 | 34.3 | 0.175 | 0.5625 | 86.31 | 1.2 | Goel, R.A., Chandra, S., Chandola, U.C., et al., 1990. Behaviour of concrete under high velocity impact.
134 | Goel[14] | EN24 | 1300 | 1100 | 0.472 | 30 | 150 | 1 | 7850 | SFRC | 2264 | 34.3 | 0.175 | 0.5625 | 110.06 | 25.5 | Goel, R.A., Chandra, S., Chandola, U.C., et al., 1990. Behaviour of concrete under high velocity impact.
135 | Goel[14] | EN24 | 1300 | 1100 | 0.472 | 30 | 150 | 1 | 7850 | SFRC | 2264 | 34.3 | 0.175 | 0.5625 | 160.18 | 36.7 | Goel, R.A., Chandra, S., Chandola, U.C., et al., 1990. Behaviour of concrete under high velocity impact.
136 | Goel[14] | EN24 | 1300 | 1100 | 0.472 | 30 | 150 | 1 | 7850 | SFRC | 2264 | 34.3 | 0.175 | 0.5625 | 230.51 | 42.4 | Goel, R.A., Chandra, S., Chandola, U.C., et al., 1990. Behaviour of concrete under high velocity impact.
137 | Goel[14] | EN24 | 1300 | 1100 | 0.472 | 30 | 150 | 1 | 7850 | SFRC | 2264 | 34.3 | 0.175 | 0.5625 | 269.33 | 59 | Goel, R.A., Chandra, S., Chandola, U.C., et al., 1990. Behaviour of concrete under high velocity impact.
138 | Goel[14] | EN24 | 1300 | 1100 | 0.472 | 30 | 150 | 1 | 7850 | SFRC | 2264 | 34.3 | 0.175 | 0.5625 | 321.1 | 78 | Goel, R.A., Chandra, S., Chandola, U.C., et al., 1990. Behaviour of concrete under high velocity impact.
139 | Goel[14] | EN24 | 1300 | 1100 | 0.472 | 30 | 150 | 1 | 7850 | SFRC_Steel | 2362 | 36.26 | 0.175 | 0.5625 | 60 | 14.5 | Goel, R.A., Chandra, S., Chandola, U.C., et al., 1990. Behaviour of concrete under high velocity impact.
140 | Goel[14] | EN24 | 1300 | 1100 | 0.472 | 30 | 150 | 1 | 7850 | PCC | 2300 | 32.34 | 0.175 | 0.5625 | 347.86 | 90.5 | Goel, R.A., Chandra, S., Chandola, U.C., et al., 1990. Behaviour of concrete under high velocity impact.
141 | Goel[14] | EN24 | 1300 | 1100 | 0.472 | 30 | 150 | 1 | 7850 | SFRC_Steel | 2362 | 36.26 | 0.175 | 0.5625 | 88.01 | 21.7 | Goel, R.A., Chandra, S., Chandola, U.C., et al., 1990. Behaviour of concrete under high velocity impact.
142 | Goel[14] | EN24 | 1300 | 1100 | 0.472 | 30 | 150 | 1 | 7850 | SFRC_Steel | 2362 | 36.26 | 0.175 | 0.5625 | 114.89 | 28.4 | Goel, R.A., Chandra, S., Chandola, U.C., et al., 1990. Behaviour of concrete under high velocity impact.
143 | Goel[14] | EN24 | 1300 | 1100 | 0.472 | 30 | 150 | 1 | 7850 | SFRC_Steel | 2362 | 36.26 | 0.175 | 0.5625 | 234.46 | 51.8 | Goel, R.A., Chandra, S., Chandola, U.C., et al., 1990. Behaviour of concrete under high velocity impact.
144 | Goel[14] | EN24 | 1300 | 1100 | 0.472 | 30 | 150 | 1 | 7850 | SFRC_Steel | 2362 | 36.26 | 0.175 | 0.5625 | 283.38 | 59.5 | Goel, R.A., Chandra, S., Chandola, U.C., et al., 1990. Behaviour of concrete under high velocity impact.
145 | Goel[14] | EN24 | 1300 | 1100 | 0.472 | 30 | 150 | 1 | 7850 | PCC | 2300 | 32.34 | 0.175 | 0.5625 | 105.11 | 26 | Goel, R.A., Chandra, S., Chandola, U.C., et al., 1990. Behaviour of concrete under high velocity impact.
146 | Goel[14] | EN24 | 1300 | 1100 | 0.472 | 30 | 150 | 1 | 7850 | SFRC | 2264 | 34.3 | 0.175 | 0.5625 | 72.73 | 16 | Goel, R.A., Chandra, S., Chandola, U.C., et al., 1990. Behaviour of concrete under high velocity impact.
147 | Goel[14] | EN24 | 1300 | 1100 | 0.472 | 30 | 150 | 1 | 7850 | PCC | 2300 | 32.34 | 0.175 | 0.5625 | 44.69 | 8.8 | Goel, R.A., Chandra, S., Chandola, U.C., et al., 1990. Behaviour of concrete under high velocity impact.
148 | Goel[14] | EN24 | 1300 | 1100 | 0.472 | 30 | 150 | 1 | 7850 | PCC | 2300 | 32.34 | 0.175 | 0.5625 | 255.8 | 65.3 | Goel, R.A., Chandra, S., Chandola, U.C., et al., 1990. Behaviour of concrete under high velocity impact.
149 | Goel[14] | EN24 | 1300 | 1100 | 0.472 | 30 | 150 | 1 | 7850 | PCC | 2300 | 32.34 | 0.175 | 0.5625 | 225.3 | 62.5 | Goel, R.A., Chandra, S., Chandola, U.C., et al., 1990. Behaviour of concrete under high velocity impact.
150 | Goel[14] | EN24 | 1300 | 1100 | 0.472 | 30 | 150 | 1 | 7850 | PCC | 2300 | 32.34 | 0.175 | 0.5625 | 223.71 | 64.2 | Goel, R.A., Chandra, S., Chandola, U.C., et al., 1990. Behaviour of concrete under high velocity impact.
151 | Goel[14] | EN24 | 1300 | 1100 | 0.472 | 30 | 150 | 1 | 7850 | PCC | 2300 | 32.34 | 0.175 | 0.5625 | 215.02 | 55.25 | Goel, R.A., Chandra, S., Chandola, U.C., et al., 1990. Behaviour of concrete under high velocity impact.
152 | Goel[14] | EN24 | 1300 | 1100 | 0.472 | 30 | 150 | 1 | 7850 | PCC | 2300 | 32.34 | 0.175 | 0.5625 | 166.33 | 37 | Goel, R.A., Chandra, S., Chandola, U.C., et al., 1990. Behaviour of concrete under high velocity impact.
153 | Goel[14] | EN24 | 1300 | 1100 | 0.472 | 30 | 150 | 1 | 7850 | PCC | 2300 | 32.34 | 0.175 | 0.5625 | 149.63 | 35.8 | Goel, R.A., Chandra, S., Chandola, U.C., et al., 1990. Behaviour of concrete under high velocity impact.
154 | Goel[14] | EN24 | 1300 | 1100 | 0.472 | 30 | 150 | 1 | 7850 | PCC | 2300 | 32.34 | 0.175 | 0.5625 | 300.07 | 86.2 | Goel, R.A., Chandra, S., Chandola, U.C., et al., 1990. Behaviour of concrete under high velocity impact.
155 | Goel[14] | EN24 | 1300 | 1100 | 0.472 | 30 | 150 | 1 | 7850 | PCC | 2300 | 32.34 | 0.175 | 0.5625 | 140.63 | 34.1 | Goel, R.A., Chandra, S., Chandola, U.C., et al., 1990. Behaviour of concrete under high velocity impact.
156 | Goel[14] | EN24 | 1300 | 1100 | 0.472 | 30 | 150 | 1 | 7850 | SFRC_Steel | 2362 | 36.26 | 0.175 | 0.5625 | 338.86 | 80 | Goel, R.A., Chandra, S., Chandola, U.C., et al., 1990. Behaviour of concrete under high velocity impact.
157 | Goel[14] | EN24 | 1300 | 1100 | 0.472 | 30 | 150 | 1 | 7850 | PCC | 2300 | 32.34 | 0.175 | 0.5625 | 117.83 | 27.9 | Goel, R.A., Chandra, S., Chandola, U.C., et al., 1990. Behaviour of concrete under high velocity impact.
158 | Goel[14] | EN24 | 1300 | 1100 | 0.472 | 30 | 150 | 1 | 7850 | PCC | 2300 | 32.34 | 0.175 | 0.5625 | 337.18 | 91.7 | Goel, R.A., Chandra, S., Chandola, U.C., et al., 1990. Behaviour of concrete under high velocity impact.
159 | Goel[14] | EN24 | 1300 | 1100 | 0.472 | 30 | 150 | 1 | 7850 | PCC | 2300 | 32.34 | 0.175 | 0.5625 | 91.93 | 18.8 | Goel, R.A., Chandra, S., Chandola, U.C., et al., 1990. Behaviour of concrete under high velocity impact.
160 | Goel[14] | EN24 | 1300 | 1100 | 0.472 | 30 | 150 | 1 | 7850 | PCC | 2300 | 32.34 | 0.175 | 0.5625 | 78.98 | 15.9 | Goel, R.A., Chandra, S., Chandola, U.C., et al., 1990. Behaviour of concrete under high velocity impact.
161 | Goel[14] | EN24 | 1300 | 1100 | 0.472 | 30 | 150 | 1 | 7850 | PCC | 2300 | 32.34 | 0.175 | 0.5625 | 71.91 | 15 | Goel, R.A., Chandra, S., Chandola, U.C., et al., 1990. Behaviour of concrete under high velocity impact.
162 | Goel[14] | EN24 | 1300 | 1100 | 0.472 | 30 | 150 | 1 | 7850 | PCC | 2300 | 32.34 | 0.175 | 0.5625 | 128.4 | 29.5 | Goel, R.A., Chandra, S., Chandola, U.C., et al., 1990. Behaviour of concrete under high velocity impact.
163 | Goel[14] | EN24 | 1300 | 1100 | 0.472 | 30 | 150 | 1 | 7850 | SFRC_Steel | 2362 | 36.26 | 0.175 | 0.5625 | 485.96 | 90.3 | Goel, R.A., Chandra, S., Chandola, U.C., et al., 1990. Behaviour of concrete under high velocity impact.
164 | Goel[14] | EN24 | 1300 | 1100 | 0.472 | 30 | 150 | 1 | 7850 | SFRC_Steel | 2362 | 36.26 | 0.175 | 0.5625 | 223.88 | 48.5 | Goel, R.A., Chandra, S., Chandola, U.C., et al., 1990. Behaviour of concrete under high velocity impact.
165 | Gran[15] | 4340 Rc43-45 | 1100 | 950 | 2.3 | 27.94 | 195.58 | 3 | 7830 | PCC | 2180 | 43 | 1.22 | 1.47 | 316 | 157 | Gran, J.K., Frew, D.J., 1997. In-target radial stress measurements from penetration experiments into concrete by ogive-nose steel projectiles. Int. J. Impact Eng. 19(8), 715-726.
166 | Gran[15] | 4340 Rc43-45 | 1100 | 950 | 2.3 | 27.94 | 195.58 | 3 | 7830 | PCC | 2180 | 43 | 1.22 | 1.47 | 320 | 185 | Gran, J.K., Frew, D.J., 1997. In-target radial stress measurements from penetration experiments into concrete by ogive-nose steel projectiles. Int. J. Impact Eng. 19(8), 715-726.
167 | Gran[15] | 4340 Rc43-45 | 1100 | 950 | 2.3 | 27.94 | 195.58 | 3 | 7830 | PCC | 2180 | 43 | 1.22 | 1.47 | 310 | 175 | Gran, J.K., Frew, D.J., 1997. In-target radial stress measurements from penetration experiments into concrete by ogive-nose steel projectiles. Int. J. Impact Eng. 19(8), 715-726.
168 | Gu X H[16] | 30CrMnSi | 1100 | 835 | 4.43 | 57 | 456.4 | 4 | 7850 | GJB20419.2-98 | 2450 | 35 | 0.6 |  | 384.9 | 427 | Gu, X.H., Wang, X.M., Chen, H.W., et al., 2004. Experimental study on vertical penetration of semi-infinite concrete target by kinetic energy penetrator. J. Exp. Mech. (1), 103-108.
169 | Gu X H[16] | 30CrMnSi | 1100 | 835 | 4.43 | 57 | 456.4 | 4 | 7850 | GJB20419.2-98 | 2450 | 35 | 1 |  | 364.48 | 360 | Gu, X.H., Wang, X.M., Chen, H.W., et al., 2004. Experimental study on vertical penetration of semi-infinite concrete target by kinetic energy penetrator. J. Exp. Mech. (1), 103-108.
170 | Gu X H[16] | 30CrMnSi | 1100 | 835 | 4.43 | 57 | 456.4 | 4 | 7850 | GJB20419.2-98 | 2450 | 35 | 1 |  | 386.74 | 350 | Gu, X.H., Wang, X.M., Chen, H.W., et al., 2004. Experimental study on vertical penetration of semi-infinite concrete target by kinetic energy penetrator. J. Exp. Mech. (1), 103-108.
171 | Gu X H[16] | 30CrMnSi | 1100 | 835 | 4.43 | 57 | 456.4 | 4 | 7850 | GJB20419.2-98 | 2450 | 35 | 0.6 |  | 419.2 | 427 | Gu, X.H., Wang, X.M., Chen, H.W., et al., 2004. Experimental study on vertical penetration of semi-infinite concrete target by kinetic energy penetrator. J. Exp. Mech. (1), 103-108.
172 | Gu X H[16] | 30CrMnSi | 1100 | 835 | 4.43 | 57 | 456.4 | 4 | 7850 | GJB20419.2-98 | 2450 | 35 | 0.6 |  | 340.2 | 310 | Gu, X.H., Wang, X.M., Chen, H.W., et al., 2004. Experimental study on vertical penetration of semi-infinite concrete target by kinetic energy penetrator. J. Exp. Mech. (1), 103-108.
173 | Gu X H[16] | 30CrMnSi | 1100 | 835 | 4.43 | 57 | 456.4 | 4 | 7850 | GJB20419.2-98 | 2450 | 35 | 1.2 |  | 497.18 | 500 | Gu, X.H., Wang, X.M., Chen, H.W., et al., 2004. Experimental study on vertical penetration of semi-infinite concrete target by kinetic energy penetrator. J. Exp. Mech. (1), 103-108.
174 | Guo L[17-18] | 30CrMnSiNi2A | 1620 | 1450 | 0.071 | 12 | 96 | 3 | 7850 | C40-T12 | 2400 | 42.8 | 0.6 |  | 940 | 345 | Guo, L., He, Y., Pan, X.C., et al., 2020. Experimental study on erosion effect of high-speed penetration concrete projectile. J. Exp. Mech. 35(1), 82-90.
175 | Guo L[17-18] | 30CrMnSiNi2A | 1620 | 1450 | 0.0708 | 12 | 96 | 3 | 7850 | C40-T12 | 2400 | 42.8 | 0.6 |  | 1165 | 535 | Guo, L., He, Y., Pan, X.C., et al., 2020. Experimental study on erosion effect of high-speed penetration concrete projectile. J. Exp. Mech. 35(1), 82-90.
176 | Guo L[17-18] | 35CrMnSiA | 1620 | 1450 | 0.067 | 12 | 96 | 4 | 7850 | C40-T12 | 2400 | 42.8 | 0.6 |  | 873 | 377 | Guo, L., He, Y., Pan, X.C., et al., 2020. Experimental study on erosion effect of high-speed penetration concrete projectile. J. Exp. Mech. 35(1), 82-90.
177 | Guo L[17-18] | 35CrMnSiA | 1620 | 1450 | 0.067 | 12 | 96 | 4 | 7850 | C40-T12 | 2400 | 42.8 | 0.6 |  | 994 | 422 | Guo, L., He, Y., Pan, X.C., et al., 2020. Experimental study on erosion effect of high-speed penetration concrete projectile. J. Exp. Mech. 35(1), 82-90.
178 | Guo L[17-18] | 35CrMnSiA | 1620 | 1450 | 0.067 | 12 | 96 | 4 | 7850 | C40-T12 | 2400 | 42.8 | 0.6 |  | 1152 | 411 | Guo, L., He, Y., Pan, X.C., et al., 2020. Experimental study on erosion effect of high-speed penetration concrete projectile. J. Exp. Mech. 35(1), 82-90.
179 | Guo L[17-18] | 35CrMnSiA | 1620 | 1450 | 0.069 | 12 | 96 | 3 | 7850 | C40-T12 | 2400 | 42.8 | 0.6 |  | 967 | 394 | Guo, L., He, Y., Pan, X.C., et al., 2020. Experimental study on erosion effect of high-speed penetration concrete projectile. J. Exp. Mech. 35(1), 82-90.
180 | Guo L[17-18] | DT300 | 1300 | 1054 | 0.0703 | 12 | 96 | 3 | 7800 | C40-T12 | 2400 | 42.8 | 0.6 |  | 1010 | 359 | Guo, L., He, Y., Pan, X.C., et al., 2020. Experimental study on erosion effect of high-speed penetration concrete projectile. J. Exp. Mech. 35(1), 82-90.
181 | Guo L[17-18] | 35CrMnSiA | 1620 | 1450 | 0.0688 | 12 | 96 | 3 | 7850 | C40-T12 | 2400 | 42.8 | 0.6 |  | 1046 | 448 | Guo, L., He, Y., Pan, X.C., et al., 2020. Experimental study on erosion effect of high-speed penetration concrete projectile. J. Exp. Mech. 35(1), 82-90.
182 | Guo L[17-18] | 30CrMnSiNi2A | 1620 | 1450 | 0.0699 | 12 | 96 | 3 | 7850 | C40-T12 | 2400 | 42.8 | 0.6 |  | 699 | 215 | Guo, L., He, Y., Pan, X.C., et al., 2020. Experimental study on erosion effect of high-speed penetration concrete projectile. J. Exp. Mech. 35(1), 82-90.
183 | Guo L[17-18] | 35CrMnSiA | 1620 | 1450 | 0.0685 | 12 | 96 | 3 | 7850 | C40-T12 | 2400 | 42.8 | 0.6 |  | 901 | 407 | Guo, L., He, Y., Pan, X.C., et al., 2020. Experimental study on erosion effect of high-speed penetration concrete projectile. J. Exp. Mech. 35(1), 82-90.
184 | Guo L[17-18] | 35CrMnSiA | 1620 | 1450 | 0.0685 | 12 | 96 | 3 | 7850 | C40-T12 | 2400 | 42.8 | 0.6 |  | 839 | 360 | Guo, L., He, Y., Pan, X.C., et al., 2020. Experimental study on erosion effect of high-speed penetration concrete projectile. J. Exp. Mech. 35(1), 82-90.
185 | Guo L[17-18] | DT300 | 1300 | 1054 | 0.0704 | 12 | 96 | 3 | 7800 | C40-T12 | 2400 | 42.8 | 0.6 |  | 897 | 335 | Guo, L., He, Y., Pan, X.C., et al., 2020. Experimental study on erosion effect of high-speed penetration concrete projectile. J. Exp. Mech. 35(1), 82-90.
186 | Guo L[17-18] | 35CrMnSiA | 1620 | 1450 | 0.0692 | 12 | 96 | 3 | 7850 | C40-T12 | 2400 | 42.8 | 0.6 |  | 1353 | 328 | Guo, L., He, Y., Pan, X.C., et al., 2020. Experimental study on erosion effect of high-speed penetration concrete projectile. J. Exp. Mech. 35(1), 82-90.
187 | Guo L[17-18] | 35CrMnSi | 1620 | 1450 | 0.0939 | 16.7 | 70 |  | 7850 | Custom-made | 2400 | 40 | 0.6 |  | 608 | 160 | Guo, L., He, Y., Pan, X.C., et al., 2019. Test and simulation study on non-circular cross-section projectile penetrating concrete target. J. Ordnance Mater. Sci. Eng. 42(3), 62-68. https://doi.org/10.14024/j.cnki.1004-244x.20190123.002.
188 | Guo L[17-18] | 35CrMnSi | 1620 | 1450 | 0.0939 | 16.7 | 70 |  | 7850 | Custom-made | 2400 | 40 | 0.6 |  | 813 | 254 | Guo, L., He, Y., Pan, X.C., et al., 2019. Test and simulation study on non-circular cross-section projectile penetrating concrete target. J. Ordnance Mater. Sci. Eng. 42(3), 62-68. https://doi.org/10.14024/j.cnki.1004-244x.20190123.002.
189 | Guo L[17-18] | 30CrMnSiNi2A | 1800 | 1650 | 3.813 | 60 | 300 | 3 | 7850 | C40-T60 | 2400 | 42.8 | 1.8 |  | 853 | 1670 | Guo, L., He, Y., Pan, X.C., et al., 2020. Experimental study on erosion effect of high-speed penetration concrete projectile. J. Exp. Mech. 35(1), 82-90.
190 | Guo L[17-18] | 30CrMnSiNi2A | 1800 | 1650 | 0.3228 | 30 | 90 | 3 | 7850 | C40-T30 | 2400 | 42.8 | 1.5 |  | 1596 | 780 | Guo, L., He, Y., Pan, X.C., et al., 2020. Experimental study on erosion effect of high-speed penetration concrete projectile. J. Exp. Mech. 35(1), 82-90.
191 | Guo L[17-18] | 30CrMnSiNi2A | 1800 | 1650 | 0.322 | 30 | 90 | 3 | 7850 | C40-T30 | 2400 | 42.8 | 1.5 |  | 1385 | 775 | Guo, L., He, Y., Pan, X.C., et al., 2020. Experimental study on erosion effect of high-speed penetration concrete projectile. J. Exp. Mech. 35(1), 82-90.
192 | Guo L[17-18] | 30CrMnSiNi2A | 1800 | 1650 | 0.3234 | 30 | 90 | 3 | 7850 | C40-T30 | 2400 | 42.8 | 1.5 |  | 1286 | 630 | Guo, L., He, Y., Pan, X.C., et al., 2020. Experimental study on erosion effect of high-speed penetration concrete projectile. J. Exp. Mech. 35(1), 82-90.
193 | Guo L[17-18] | 30CrMnSiNi2A | 1800 | 1650 | 0.3226 | 30 | 90 | 3 | 7850 | C40-T30 | 2400 | 42.8 | 1.5 |  | 885 | 310 | Guo, L., He, Y., Pan, X.C., et al., 2020. Experimental study on erosion effect of high-speed penetration concrete projectile. J. Exp. Mech. 35(1), 82-90.
194 | Guo L[17-18] | 30CrMnSiNi2A | 1800 | 856 | 0.2871 | 30 | 90 | 3 | 7850 | C40-T30 | 2400 | 42.8 | 1.5 |  | 1088 | 321 | Guo, L., He, Y., Pan, X.C., et al., 2020. Experimental study on erosion effect of high-speed penetration concrete projectile. J. Exp. Mech. 35(1), 82-90.
195 | Guo L[17-18] | 30CrMnSiNi2A | 1800 | 856 | 0.2858 | 30 | 90 | 3 | 7850 | C40-T30 | 2400 | 42.8 | 1.5 |  | 924 | 248 | Guo, L., He, Y., Pan, X.C., et al., 2020. Experimental study on erosion effect of high-speed penetration concrete projectile. J. Exp. Mech. 35(1), 82-90.
196 | Guo L[17-18] | 35CrMnSiA | 1620 | 1450 | 0.0688 | 12 | 96 | 3 | 7850 | C40-T12 | 2400 | 42.8 | 0.6 |  | 1213 | 350 | Guo, L., He, Y., Pan, X.C., et al., 2020. Experimental study on erosion effect of high-speed penetration concrete projectile. J. Exp. Mech. 35(1), 82-90.
197 | Guo L[17-18] | 35CrMnSiA | 1620 | 1450 | 0.0684 | 12 | 96 | 3 | 7850 | C40-T12 | 2400 | 42.8 | 0.6 |  | 1149 | 462 | Guo, L., He, Y., Pan, X.C., et al., 2020. Experimental study on erosion effect of high-speed penetration concrete projectile. J. Exp. Mech. 35(1), 82-90.
198 | Guo L[17-18] | 35CrMnSi | 1620 | 1450 | 0.0939 | 16.7 | 70 |  | 7850 | Custom-made | 2400 | 40 | 0.6 |  | 414 | 118 | Guo, L., He, Y., Pan, X.C., et al., 2019. Test and simulation study on non-circular cross-section projectile penetrating concrete target. J. Ordnance Mater. Sci. Eng. 42(3), 62-68. https://doi.org/10.14024/j.cnki.1004-244x.20190123.002.
199 | Guo L[17-18] | 30CrMnSiNi2A | 1800 | 1650 | 0.3222 | 30 | 90 | 3 | 7850 | C40-T30 | 2400 | 42.8 | 1.5 |  | 1852 | 640 | Guo, L., He, Y., Pan, X.C., et al., 2020. Experimental study on erosion effect of high-speed penetration concrete projectile. J. Exp. Mech. 35(1), 82-90.
200 | Guo L[17-18] | 30CrMnSiNi2A | 1800 | 1650 | 3.883 | 60 | 300 | 3 | 7850 | C40-T60 | 2400 | 42.8 | 1.8 |  | 1401 | 3200 | Guo, L., He, Y., Pan, X.C., et al., 2020. Experimental study on erosion effect of high-speed penetration concrete projectile. J. Exp. Mech. 35(1), 82-90.
201 | Guo L[17-18] | DT300 | 1300 | 1054 | 0.0714 | 12 | 96 | 3 | 7800 | C40-T12 | 2400 | 42.8 | 0.6 |  | 1136 | 340 | Guo, L., He, Y., Pan, X.C., et al., 2020. Experimental study on erosion effect of high-speed penetration concrete projectile. J. Exp. Mech. 35(1), 82-90.
202 | Guo L[17-18] | 35CrMnSi | 1620 | 1450 | 0.0939 | 16.7 | 70 |  | 7850 | Custom-made | 2400 | 40 | 0.6 |  | 1015 | 345 | Guo, L., He, Y., Pan, X.C., et al., 2019. Test and simulation study on non-circular cross-section projectile penetrating concrete target. J. Ordnance Mater. Sci. Eng. 42(3), 62-68. https://doi.org/10.14024/j.cnki.1004-244x.20190123.002.
203 | Haldar[15,19] | steel | 600 | 355 | 2.25 | 45.06 | 157.71 | 1.5 | 7850 | Reinforced Concrete | 2430 | 35.7 | 0.5 | 0.6362 | 157.08 | 70.87 | Sliter, G.E., 1980. Assessment of empirical concrete impact formulas. J. Struct. Div. 106(5), 1023-1045.
204 | Haldar[15,19] | steel | 600 | 355 | 1.11 | 45.06 | 157.71 | 1.5 | 7850 | Reinforced Concrete | 2430 | 34.27 | 0.5 | 0.6362 | 205.88 | 57.91 | Sliter, G.E., 1980. Assessment of empirical concrete impact formulas. J. Struct. Div. 106(5), 1023-1045.
205 | Haldar[15,19] | steel | 600 | 355 | 1.11 | 45.06 | 157.71 | 1.5 | 7850 | Reinforced Concrete | 2430 | 32.58 | 0.5 | 0.6362 | 210.84 | 54.86 | Sliter, G.E., 1980. Assessment of empirical concrete impact formulas. J. Struct. Div. 106(5), 1023-1045.
206 | Haldar[15,19] | steel | 600 | 355 | 1.11 | 45.06 | 157.71 | 1.5 | 7850 | Reinforced Concrete | 2430 | 40.37 | 0.5 | 0.6362 | 168.97 | 40.89 | Sliter, G.E., 1980. Assessment of empirical concrete impact formulas. J. Struct. Div. 106(5), 1023-1045.
207 | Haldar[15,19] | steel | 600 | 355 | 1.11 | 45.06 | 157.71 | 1.5 | 7850 | Reinforced Concrete | 2430 | 34.27 | 0.5 | 0.6362 | 163.09 | 45.97 | Sliter, G.E., 1980. Assessment of empirical concrete impact formulas. J. Struct. Div. 106(5), 1023-1045.
208 | Haldar[15,19] | steel | 600 | 355 | 1.11 | 45.06 | 157.71 | 1.5 | 7850 | Reinforced Concrete | 2430 | 35.7 | 0.5 | 0.6362 | 151.08 | 38.86 | Sliter, G.E., 1980. Assessment of empirical concrete impact formulas. J. Struct. Div. 106(5), 1023-1045.
209 | Haldar[15,19] | steel | 600 | 355 | 0.46 | 39.88 | 139.58 | 1.5 | 7850 | Reinforced Concrete | 2430 | 38.15 | 0.5 | 0.6362 | 146 | 25.91 | Sliter, G.E., 1980. Assessment of empirical concrete impact formulas. J. Struct. Div. 106(5), 1023-1045.
210 | Haldar[15,19] | steel | 600 | 355 | 1.11 | 45.06 | 157.71 | 1.5 | 7850 | Reinforced Concrete | 2430 | 32.58 | 0.5 | 0.6362 | 165.92 | 42.93 | Sliter, G.E., 1980. Assessment of empirical concrete impact formulas. J. Struct. Div. 106(5), 1023-1045.
211 | Haldar[15,19] | steel | 600 | 355 | 3.64 | 25.4 | 88.9 | 1.5 | 7850 | Reinforced Concrete | 2430 | 40.96 | 0.3 | 0.0962 | 67.1 | 50.8 | Sliter, G.E., 1980. Assessment of empirical concrete impact formulas. J. Struct. Div. 106(5), 1023-1045.
212 | Haldar[15,19] | steel | 600 | 355 | 3.64 | 25.4 | 88.9 | 1.5 | 7850 | Reinforced Concrete | 2430 | 40.75 | 0.3 | 0.0962 | 65.07 | 40.64 | Sliter, G.E., 1980. Assessment of empirical concrete impact formulas. J. Struct. Div. 106(5), 1023-1045.
213 | Haldar[15,19] | steel | 600 | 355 | 3.64 | 25.4 | 88.9 | 1.5 | 7850 | Reinforced Concrete | 2430 | 33.16 | 0.3 | 0.0962 | 45.75 | 30.48 | Sliter, G.E., 1980. Assessment of empirical concrete impact formulas. J. Struct. Div. 106(5), 1023-1045.
214 | Haldar[15,19] | steel | 600 | 355 | 5.71 | 76.2 | 266.7 | 1.5 | 7850 | Reinforced Concrete | 2430 | 30.32 | 0.5 | 0.6362 | 55.82 | 9.4 | Gran, J.K., Frew, D.J., 1997. In-target radial stress measurements from penetration experiments into concrete by ogive-nose steel projectiles. Int. J. Impact Eng. 19(8), 715-726.
215 | Haldar[15,19] | steel | 600 | 355 | 5.75 | 76.2 | 266.7 | 1.5 | 7850 | Reinforced Concrete | 2430 | 26.32 | 0.5 | 0.6362 | 41.18 | 3.3 | Gran, J.K., Frew, D.J., 1997. In-target radial stress measurements from penetration experiments into concrete by ogive-nose steel projectiles. Int. J. Impact Eng. 19(8), 715-726.
216 | Haldar[15,19] | steel | 600 | 355 | 5.75 | 76.2 | 266.7 | 1.5 | 7850 | Reinforced Concrete | 2430 | 26.32 | 0.5 | 0.6362 | 30.81 | 3.81 | Gran, J.K., Frew, D.J., 1997. In-target radial stress measurements from penetration experiments into concrete by ogive-nose steel projectiles. Int. J. Impact Eng. 19(8), 715-726.
217 | Haldar[15,19] | steel | 600 | 355 | 5.66 | 76.2 | 266.7 | 1.5 | 7850 | Reinforced Concrete | 2430 | 22.12 | 0.5 | 0.6362 | 27.15 | 4.83 | Gran, J.K., Frew, D.J., 1997. In-target radial stress measurements from penetration experiments into concrete by ogive-nose steel projectiles. Int. J. Impact Eng. 19(8), 715-726.
218 | Haldar[15,19] | steel | 600 | 355 | 0.89 | 39.88 | 139.58 | 1.5 | 7850 | Reinforced Concrete | 2430 | 42.09 | 0.5 | 0.6362 | 234.84 | 59.94 | Sliter, G.E., 1980. Assessment of empirical concrete impact formulas. J. Struct. Div. 106(5), 1023-1045.
219 | Haldar[15,19] | steel | 600 | 355 | 1.11 | 45.06 | 157.71 | 1.5 | 7850 | Reinforced Concrete | 2430 | 35.7 | 0.5 | 0.6362 | 216.86 | 58.93 | Sliter, G.E., 1980. Assessment of empirical concrete impact formulas. J. Struct. Div. 106(5), 1023-1045.
220 | Haldar[15,19] | steel | 600 | 355 | 1.11 | 45.06 | 157.71 | 1.5 | 7850 | Reinforced Concrete | 2430 | 40.37 | 0.5 | 0.6362 | 205.88 | 57.91 | Sliter, G.E., 1980. Assessment of empirical concrete impact formulas. J. Struct. Div. 106(5), 1023-1045.
221 | Haldar[15,19] | steel | 600 | 355 | 2.25 | 45.06 | 157.71 | 1.5 | 7850 | Reinforced Concrete | 2430 | 32.58 | 0.5 | 0.6362 | 154.94 | 68.07 | Sliter, G.E., 1980. Assessment of empirical concrete impact formulas. J. Struct. Div. 106(5), 1023-1045.
222 | Haldar[15,19] | steel | 600 | 355 | 2.25 | 45.06 | 157.71 | 1.5 | 7850 | Reinforced Concrete | 2430 | 34.27 | 0.5 | 0.6362 | 154.94 | 77.98 | Sliter, G.E., 1980. Assessment of empirical concrete impact formulas. J. Struct. Div. 106(5), 1023-1045.
223 | Haldar[15,19] | steel | 600 | 355 | 0.89 | 39.88 | 139.58 | 1.5 | 7850 | Reinforced Concrete | 2430 | 41.98 | 0.5 | 0.6362 | 279.08 | 57.91 | Sliter, G.E., 1980. Assessment of empirical concrete impact formulas. J. Struct. Div. 106(5), 1023-1045.
224 | Haldar[15,19] | steel | 600 | 355 | 0.11 | 20.07 | 70.25 | 1.5 | 7850 | Reinforced Concrete | 2430 | 42.27 | 0.3 | 0.0962 | 254.07 | 24.89 | Sliter, G.E., 1980. Assessment of empirical concrete impact formulas. J. Struct. Div. 106(5), 1023-1045.
225 | Haldar[15,19] | steel | 600 | 355 | 0.89 | 39.88 | 139.58 | 1.5 | 7850 | Reinforced Concrete | 2430 | 35.41 | 0.5 | 0.6362 | 146 | 39.88 | Sliter, G.E., 1980. Assessment of empirical concrete impact formulas. J. Struct. Div. 106(5), 1023-1045.
226 | Haldar[15,19] | steel | 600 | 355 | 2.24 | 45.06 | 157.71 | 1.5 | 7850 | Reinforced Concrete | 2430 | 40.37 | 0.5 | 0.6362 | 157.08 | 70.87 | Sliter, G.E., 1980. Assessment of empirical concrete impact formulas. J. Struct. Div. 106(5), 1023-1045.
227 | Haldar[15,19] | steel | 600 | 355 | 0.46 | 39.88 | 139.58 | 1.5 | 7850 | Reinforced Concrete | 2430 | 39.53 | 0.5 | 0.6362 | 163.7 | 30.99 | Sliter, G.E., 1980. Assessment of empirical concrete impact formulas. J. Struct. Div. 106(5), 1023-1045.
228 | Haldar[15,19] | steel | 600 | 355 | 96.49 | 203.2 | 711.2 | 1.5 | 7850 | Reinforced Concrete | 2430 | 33.06 | 1.2 | 7.0686 | 89.98 | 76.2 | Sliter, G.E., 1980. Assessment of empirical concrete impact formulas. J. Struct. Div. 106(5), 1023-1045.
229 | Haldar[15,19] | steel | 600 | 355 | 96.49 | 203.2 | 711.2 | 1.5 | 7850 | Reinforced Concrete | 2430 | 31.03 | 1.2 | 7.0686 | 49.08 | 50.8 | Sliter, G.E., 1980. Assessment of empirical concrete impact formulas. J. Struct. Div. 106(5), 1023-1045.
230 | Haldar[15,19] | steel | 600 | 355 | 0.89 | 39.88 | 139.58 | 1.5 | 7850 | Reinforced Concrete | 2430 | 38.15 | 0.5 | 0.6362 | 226.01 | 58.93 | Sliter, G.E., 1980. Assessment of empirical concrete impact formulas. J. Struct. Div. 106(5), 1023-1045.
231 | Haldar[15,19] | steel | 600 | 355 | 0.12 | 20.07 | 70.25 | 1.5 | 7850 | Reinforced Concrete | 2430 | 42.27 | 0.3 | 0.0962 | 189.02 | 23.88 | Sliter, G.E., 1980. Assessment of empirical concrete impact formulas. J. Struct. Div. 106(5), 1023-1045.
232 | Haldar[15,19] | steel | 600 | 355 | 0.12 | 20.07 | 70.25 | 1.5 | 7850 | Reinforced Concrete | 2430 | 39.44 | 0.3 | 0.0962 | 277.25 | 33.02 | Sliter, G.E., 1980. Assessment of empirical concrete impact formulas. J. Struct. Div. 106(5), 1023-1045.
233 | Haldar[15,19] | steel | 600 | 355 | 10.65 | 76.2 | 266.7 | 1.5 | 7850 | Reinforced Concrete | 2430 | 26.32 | 0.5 | 0.6362 | 29 | 4.83 | Gran, J.K., Frew, D.J., 1997. In-target radial stress measurements from penetration experiments into concrete by ogive-nose steel projectiles. Int. J. Impact Eng. 19(8), 715-726.
234 | Haldar[15,19] | steel | 600 | 355 | 0.46 | 39.88 | 139.58 | 1.5 | 7850 | Reinforced Concrete | 2430 | 39.53 | 0.5 | 0.6362 | 291.48 | 43.94 | Sliter, G.E., 1980. Assessment of empirical concrete impact formulas. J. Struct. Div. 106(5), 1023-1045.
235 | Haldar[15,19] | steel | 600 | 355 | 3.64 | 25.4 | 88.9 | 1.5 | 7850 | Reinforced Concrete | 2430 | 39.72 | 0.3 | 0.0962 | 62.12 | 43.18 | Sliter, G.E., 1980. Assessment of empirical concrete impact formulas. J. Struct. Div. 106(5), 1023-1045.
236 | Hanchak & Forrestal[20] | 4340 Steel | 1240 | 1170 | 1.604 | 30.5 | 304.8 | 3 | 7800 | Grout | 2300 | 51 | 2.13 | 0.65038974 | 804 | 1050 | Forrestal, M.J., Frew, D.J., Hanchak, S.J., et al., 1996. Penetration of grout and concrete targets with ogive-nose steel projectiles. Int. J. Impact Eng. 18(5), 465-476.
237 | Hanchak & Forrestal[20] | 4340 Steel | 1240 | 1170 | 1.599 | 30.5 | 304.8 | 3 | 7800 | Grout | 2300 | 51 | 2.44 | 0.65038974 | 1009 | 1750 | Forrestal, M.J., Frew, D.J., Hanchak, S.J., et al., 1996. Penetration of grout and concrete targets with ogive-nose steel projectiles. Int. J. Impact Eng. 18(5), 465-476.
238 | Hanchak & Forrestal[20] | 4340 Steel | 1240 | 1170 | 1.609 | 30.5 | 304.8 | 3 | 7800 | Grout | 2300 | 51 | 2.74 | 0.65038974 | 1069 | 1960 | Forrestal, M.J., Frew, D.J., Hanchak, S.J., et al., 1996. Penetration of grout and concrete targets with ogive-nose steel projectiles. Int. J. Impact Eng. 18(5), 465-476.
239 | Hanchak & Forrestal[20] | 4340 Steel | 1240 | 1170 | 1.603 | 30.5 | 304.8 | 3 | 7800 | Grout | 2300 | 51 | 2.74 | 0.65038974 | 1201 | 2030 | Forrestal, M.J., Frew, D.J., Hanchak, S.J., et al., 1996. Penetration of grout and concrete targets with ogive-nose steel projectiles. Int. J. Impact Eng. 18(5), 465-476.
240 | Hanchak & Forrestal[20] | 4340 Steel | 1240 | 1170 | 0.478 | 20.3 | 203.2 | 3 | 7800 | Grout | 2300 | 62.8 | 0.91 | 0.20428254 | 612 | 480 | Forrestal, M.J., Frew, D.J., Hanchak, S.J., et al., 1996. Penetration of grout and concrete targets with ogive-nose steel projectiles. Int. J. Impact Eng. 18(5), 465-476.
241 | Hanchak & Forrestal[20] | 4340 Steel | 1240 | 1170 | 0.064 | 12.9 | 88.9 | 4.25 | 7800 | Grout | 2000 | 13.5 | 0.31 | 0.073061835 | 345 | 110 | Forrestal, M.J., Frew, D.J., Hanchak, S.J., et al., 1996. Penetration of grout and concrete targets with ogive-nose steel projectiles. Int. J. Impact Eng. 18(5), 465-476.
242 | Hanchak & Forrestal[20] | 4340 Steel | 1240 | 1170 | 1.603 | 30.5 | 304.8 | 3 | 7800 | Grout | 2300 | 51 | 2.13 | 0.65038974 | 651 | 780 | Forrestal, M.J., Frew, D.J., Hanchak, S.J., et al., 1996. Penetration of grout and concrete targets with ogive-nose steel projectiles. Int. J. Impact Eng. 18(5), 465-476.
243 | Hanchak & Forrestal[20] | 4340 Steel | 1240 | 1170 | 1.603 | 30.5 | 304.8 | 3 | 7800 | Grout | 2300 | 51 | 2.44 | 0.65038974 | 900 | 1410 | Forrestal, M.J., Frew, D.J., Hanchak, S.J., et al., 1996. Penetration of grout and concrete targets with ogive-nose steel projectiles. Int. J. Impact Eng. 18(5), 465-476.
244 | Hanchak & Forrestal[20] | 4340 Steel | 1240 | 1170 | 1.6 | 30.5 | 304.8 | 3 | 7800 | Grout | 2300 | 51 | 1.83 | 0.65038974 | 446 | 420 | Forrestal, M.J., Frew, D.J., Hanchak, S.J., et al., 1996. Penetration of grout and concrete targets with ogive-nose steel projectiles. Int. J. Impact Eng. 18(5), 465-476.
245 | Hanchak & Forrestal[20] | 4340 Steel | 1240 | 1170 | 1.608 | 30.5 | 304.8 | 3 | 7800 | Grout | 2300 | 51 | 1.83 | 0.65038974 | 405 | 370 | Forrestal, M.J., Frew, D.J., Hanchak, S.J., et al., 1996. Penetration of grout and concrete targets with ogive-nose steel projectiles. Int. J. Impact Eng. 18(5), 465-476.
246 | Hanchak & Forrestal[20] | 4340 Steel | 1240 | 1170 | 0.478 | 20.3 | 203.2 | 3 | 7800 | Grout | 2300 | 62.8 | 1.52 | 0.20428254 | 1024 | 940 | Forrestal, M.J., Frew, D.J., Hanchak, S.J., et al., 1996. Penetration of grout and concrete targets with ogive-nose steel projectiles. Int. J. Impact Eng. 18(5), 465-476.
247 | Hanchak & Forrestal[20] | 4340 Steel | 1240 | 1170 | 0.478 | 20.3 | 203.2 | 3 | 7800 | Grout | 2300 | 62.8 | 1.52 | 0.20428254 | 987 | 920 | Forrestal, M.J., Frew, D.J., Hanchak, S.J., et al., 1996. Penetration of grout and concrete targets with ogive-nose steel projectiles. Int. J. Impact Eng. 18(5), 465-476.
248 | Hanchak & Forrestal[20] | 4340 Steel | 1240 | 1170 | 0.064 | 12.9 | 88.9 | 3 | 7800 | Grout | 2000 | 13.5 | 1.03 | 0.073061835 | 1126 | 850 | Forrestal, M.J., Frew, D.J., Hanchak, S.J., et al., 1996. Penetration of grout and concrete targets with ogive-nose steel projectiles. Int. J. Impact Eng. 18(5), 465-476.
249 | Hanchak & Forrestal[20] | 4340 Steel | 1240 | 1170 | 1.6 | 30.5 | 304.8 | 3 | 7800 | Grout | 2300 | 51 | 2.13 | 0.65038974 | 545 | 560 | Forrestal, M.J., Frew, D.J., Hanchak, S.J., et al., 1996. Penetration of grout and concrete targets with ogive-nose steel projectiles. Int. J. Impact Eng. 18(5), 465-476.
250 | Hanchak & Forrestal[20] | 4340 Steel | 1240 | 1170 | 0.064 | 12.9 | 88.9 | 4.5 | 7800 | Grout | 2000 | 21.6 | 1.02 | 0.18095616 | 775 | 410 | Forrestal, M.J., Frew, D.J., Hanchak, S.J., et al., 1996. Penetration of grout and concrete targets with ogive-nose steel projectiles. Int. J. Impact Eng. 18(5), 465-476.
251 | Hanchak & Forrestal[20] | 4340 Steel | 1240 | 1170 | 0.064 | 12.9 | 88.9 | 3 | 7800 | Grout | 2000 | 21.6 | 1.27 | 0.18095616 | 910 | 550 | Forrestal, M.J., Frew, D.J., Hanchak, S.J., et al., 1996. Penetration of grout and concrete targets with ogive-nose steel projectiles. Int. J. Impact Eng. 18(5), 465-476.
252 | Hanchak & Forrestal[20] | 4340 Steel | 1240 | 1170 | 0.064 | 12.9 | 88.9 | 4.5 | 7800 | Grout | 2000 | 21.6 | 1.27 | 0.18095616 | 1190 | 880 | Forrestal, M.J., Frew, D.J., Hanchak, S.J., et al., 1996. Penetration of grout and concrete targets with ogive-nose steel projectiles. Int. J. Impact Eng. 18(5), 465-476.
253 | Hanchak & Forrestal[20] | 4340 Steel | 1240 | 1170 | 0.064 | 12.9 | 88.9 | 3 | 7800 | Grout | 2000 | 19.5 | 1.82 | 0.18095616 | 1356 | 1060 | Forrestal, M.J., Frew, D.J., Hanchak, S.J., et al., 1996. Penetration of grout and concrete targets with ogive-nose steel projectiles. Int. J. Impact Eng. 18(5), 465-476.
254 | Hanchak & Forrestal[20] | 4340 Steel | 1240 | 1170 | 0.478 | 20.3 | 203.2 | 3 | 7800 | Grout | 2300 | 62.8 | 1.22 | 0.20428254 | 821 | 760 | Forrestal, M.J., Frew, D.J., Hanchak, S.J., et al., 1996. Penetration of grout and concrete targets with ogive-nose steel projectiles. Int. J. Impact Eng. 18(5), 465-476.
255 | Hanchak & Forrestal[20] | 4340 Steel | 1240 | 1170 | 1.6 | 30.5 | 304.8 | 3 | 7800 | Grout | 2300 | 51 | 2.13 | 0.65038974 | 821 | 1230 | Forrestal, M.J., Frew, D.J., Hanchak, S.J., et al., 1996. Penetration of grout and concrete targets with ogive-nose steel projectiles. Int. J. Impact Eng. 18(5), 465-476.
256 | Hanchak & Forrestal[20] | 4340 Steel | 1240 | 1170 | 0.478 | 20.3 | 203.2 | 3 | 7800 | Grout | 2300 | 62.8 | 1.52 | 0.20428254 | 926 | 950 | Forrestal, M.J., Frew, D.J., Hanchak, S.J., et al., 1996. Penetration of grout and concrete targets with ogive-nose steel projectiles. Int. J. Impact Eng. 18(5), 465-476.
257 | Hanchak & Forrestal[20] | 4340 Steel | 1240 | 1170 | 0.064 | 12.9 | 88.9 | 3 | 7800 | Grout | 2000 | 21.6 | 0.76 | 0.18095616 | 492 | 170 | Forrestal, M.J., Frew, D.J., Hanchak, S.J., et al., 1996. Penetration of grout and concrete targets with ogive-nose steel projectiles. Int. J. Impact Eng. 18(5), 465-476.
258 | Hanchak & Forrestal[20] | 4340 Steel | 1240 | 1170 | 0.478 | 20.3 | 203.2 | 3 | 7800 | Grout | 2300 | 62.8 | 0.91 | 0.20428254 | 450 | 300 | Forrestal, M.J., Frew, D.J., Hanchak, S.J., et al., 1996. Penetration of grout and concrete targets with ogive-nose steel projectiles. Int. J. Impact Eng. 18(5), 465-476.
259 | Hanchak & Forrestal[20] | 4340 Steel | 1240 | 1170 | 0.064 | 12.9 | 88.9 | 4.25 | 7800 | Grout | 2000 | 13.5 | 0.62 | 0.073061835 | 585 | 310 | Forrestal, M.J., Frew, D.J., Hanchak, S.J., et al., 1996. Penetration of grout and concrete targets with ogive-nose steel projectiles. Int. J. Impact Eng. 18(5), 465-476.
260 | Hanchak & Forrestal[20] | 4340 Steel | 1240 | 1170 | 0.064 | 12.9 | 88.9 | 4.25 | 7800 | Grout | 2000 | 13.5 | 0.62 | 0.073061835 | 722 | 440 | Forrestal, M.J., Frew, D.J., Hanchak, S.J., et al., 1996. Penetration of grout and concrete targets with ogive-nose steel projectiles. Int. J. Impact Eng. 18(5), 465-476.
261 | Hanchak & Forrestal[20] | 4340 Steel | 1240 | 1170 | 0.064 | 12.9 | 88.9 | 3 | 7800 | Grout | 2000 | 19.5 | 1.82 | 0.18095616 | 1408 | 580 | Forrestal, M.J., Frew, D.J., Hanchak, S.J., et al., 1996. Penetration of grout and concrete targets with ogive-nose steel projectiles. Int. J. Impact Eng. 18(5), 465-476.
262 | Hanchak & Forrestal[20] | 4340 Steel | 1240 | 1170 | 0.064 | 12.9 | 88.9 | 4.25 | 7800 | Grout | 2000 | 13.5 | 1.03 | 0.073061835 | 900 | 660 | Forrestal, M.J., Frew, D.J., Hanchak, S.J., et al., 1996. Penetration of grout and concrete targets with ogive-nose steel projectiles. Int. J. Impact Eng. 18(5), 465-476.
263 | Hanchak & Forrestal[20] | 4340 Steel | 1240 | 1170 | 0.064 | 12.9 | 88.9 | 4.25 | 7800 | Grout | 2000 | 13.5 | 1.02 | 0.073061835 | 1063 | 860 | Forrestal, M.J., Frew, D.J., Hanchak, S.J., et al., 1996. Penetration of grout and concrete targets with ogive-nose steel projectiles. Int. J. Impact Eng. 18(5), 465-476.
264 | Hanchak & Forrestal[20] | 4340 Steel | 1240 | 1170 | 0.064 | 12.9 | 88.9 | 4.5 | 7800 | Grout | 2000 | 21.6 | 1.27 | 0.18095616 | 660 | 270 | Forrestal, M.J., Frew, D.J., Hanchak, S.J., et al., 1996. Penetration of grout and concrete targets with ogive-nose steel projectiles. Int. J. Impact Eng. 18(5), 465-476.
265 | Hanchak & Forrestal[20] | 4340 Steel | 1240 | 1170 | 0.064 | 12.9 | 88.9 | 4.5 | 7800 | Grout | 2000 | 21.6 | 0.76 | 0.18095616 | 473 | 170 | Forrestal, M.J., Frew, D.J., Hanchak, S.J., et al., 1996. Penetration of grout and concrete targets with ogive-nose steel projectiles. Int. J. Impact Eng. 18(5), 465-476.
266 | Hanchak & Forrestal[20] | 4340 Steel | 1240 | 1170 | 0.064 | 12.9 | 88.9 | 4.5 | 7800 | Grout | 2000 | 21.6 | 1.27 | 0.18095616 | 921 | 570 | Forrestal, M.J., Frew, D.J., Hanchak, S.J., et al., 1996. Penetration of grout and concrete targets with ogive-nose steel projectiles. Int. J. Impact Eng. 18(5), 465-476.
267 | Hanchak & Forrestal[20] | 4340 Steel | 1240 | 1170 | 0.064 | 12.9 | 88.9 | 4.5 | 7800 | Grout | 2000 | 21.6 | 1.27 | 0.18095616 | 1050 | 760 | Forrestal, M.J., Frew, D.J., Hanchak, S.J., et al., 1996. Penetration of grout and concrete targets with ogive-nose steel projectiles. Int. J. Impact Eng. 18(5), 465-476.
268 | Hanchak & Forrestal[20] | 4340 Steel | 1240 | 1170 | 0.064 | 12.9 | 88.9 | 3 | 7800 | Grout | 2000 | 21.6 | 1.02 | 0.18095616 | 618 | 250 | Forrestal, M.J., Frew, D.J., Hanchak, S.J., et al., 1996. Penetration of grout and concrete targets with ogive-nose steel projectiles. Int. J. Impact Eng. 18(5), 465-476.
269 | Hanchak & Forrestal[20] | 4340 Steel | 1240 | 1170 | 0.064 | 12.9 | 88.9 | 3 | 7800 | Grout | 2000 | 13.5 | 0.6 | 0.073061835 | 590 | 310 | Forrestal, M.J., Frew, D.J., Hanchak, S.J., et al., 1996. Penetration of grout and concrete targets with ogive-nose steel projectiles. Int. J. Impact Eng. 18(5), 465-476.
270 | Hanchak & Forrestal[20] | 4340 Steel | 1240 | 1170 | 0.064 | 12.9 | 88.9 | 3 | 7800 | Grout | 2000 | 13.5 | 1.04 | 0.073061835 | 945 | 640 | Forrestal, M.J., Frew, D.J., Hanchak, S.J., et al., 1996. Penetration of grout and concrete targets with ogive-nose steel projectiles. Int. J. Impact Eng. 18(5), 465-476.
271 | Hanchak & Forrestal[20] | 4340 Steel | 1240 | 1170 | 0.064 | 12.9 | 88.9 | 3 | 7800 | Grout | 2000 | 21.6 | 1.02 | 0.18095616 | 788 | 450 | Forrestal, M.J., Frew, D.J., Hanchak, S.J., et al., 1996. Penetration of grout and concrete targets with ogive-nose steel projectiles. Int. J. Impact Eng. 18(5), 465-476.
272 | Hanchak & Forrestal[20] | 4340 Steel | 1240 | 1170 | 0.064 | 12.9 | 88.9 | 3 | 7800 | Grout | 2000 | 13.5 | 0.62 | 0.073061835 | 722 | 410 | Forrestal, M.J., Frew, D.J., Hanchak, S.J., et al., 1996. Penetration of grout and concrete targets with ogive-nose steel projectiles. Int. J. Impact Eng. 18(5), 465-476.
273 | Hanchak & Forrestal[20] | 4340 Steel | 1240 | 1170 | 0.064 | 12.9 | 88.9 | 3 | 7800 | Grout | 2000 | 13.5 | 0.31 | 0.073061835 | 371 | 130 | Forrestal, M.J., Frew, D.J., Hanchak, S.J., et al., 1996. Penetration of grout and concrete targets with ogive-nose steel projectiles. Int. J. Impact Eng. 18(5), 465-476.
274 | Hanchak & Forrestal[20] | 4340 Steel | 1240 | 1170 | 0.064 | 12.9 | 88.9 | 3 | 7800 | Grout | 2000 | 13.5 | 0.63 | 0.073061835 | 670 | 360 | Forrestal, M.J., Frew, D.J., Hanchak, S.J., et al., 1996. Penetration of grout and concrete targets with ogive-nose steel projectiles. Int. J. Impact Eng. 18(5), 465-476.
275 | Hanchak & Forrestal[20] | 4340 Steel | 1240 | 1170 | 0.064 | 12.9 | 88.9 | 3 | 7800 | Grout | 2000 | 21.6 | 1.27 | 0.18095616 | 1142 | 850 | Forrestal, M.J., Frew, D.J., Hanchak, S.J., et al., 1996. Penetration of grout and concrete targets with ogive-nose steel projectiles. Int. J. Impact Eng. 18(5), 465-476.
276 | Hanchak & Forrestal[20] | 4340 Steel | 1240 | 1170 | 0.064 | 12.9 | 88.9 | 3 | 7800 | Grout | 2000 | 21.6 | 1.27 | 0.18095616 | 1029 | 750 | Forrestal, M.J., Frew, D.J., Hanchak, S.J., et al., 1996. Penetration of grout and concrete targets with ogive-nose steel projectiles. Int. J. Impact Eng. 18(5), 465-476.
277 | Hou X F[21] | 30CrMnSiNi2MoVE | 1700 | 1300 | 557.1 | 260 | 2265 | 3 | 7850 | C120 | 2351.3 | 128.13 | 5 | 19.635 | 324 | 2290 | Hou, X.F., Guo, D., Wang, H.K., et al., 2025. Preparation and anti-penetration test of high-strength coral sand concrete. Prot. Eng. 47(2), 1-5.
278 | Hou X F[21] | 30CrMnSiNi2MoVE | 1700 | 1300 | 557.1 | 260 | 2265 | 3 | 7850 | C120 | 2351.3 | 128.13 | 5 | 19.635 | 317 | 2270 | Hou, X.F., Guo, D., Wang, H.K., et al., 2025. Preparation and anti-penetration test of high-strength coral sand concrete. Prot. Eng. 47(2), 1-5.
279 | Huang[22] | 30CrMnSiNi2A | 1400 | 1260 | 0.49 | 30 | 180 | 3 | 7800 | UHPC | 2240 | 33.2 | 0.6 | 1 | 533 | 230 | Huang, X., Kong, X., Chen, Z., et al., 2021. A plastic-damage model for rock-like materials focused on damage mechanisms under high pressure. Comput. Geotech. 137, 104263.
280 | Huang[22] | 30CrMnSiNi2A | 1400 | 1260 | 0.4943 | 30 | 180 | 3 | 7800 | UHPC | 2240 | 33.2 | 0.6 | 1 | 530 | 151 | Huang, X., Kong, X., Chen, Z., et al., 2021. A plastic-damage model for rock-like materials focused on damage mechanisms under high pressure. Comput. Geotech. 137, 104263.
281 | Huang[23] | 30CrMnSiNi2A | 1400 | 1260 | 0.4905 | 30 | 180 | 3 | 7527.02 | Freeze-Thaw Concrete | 2344 | 32.03 | 0.48 | 0.384846 | 210 | 85 | Huang, C., Li, S., Chen, Y., et al., 2025. Experimental and numerical investigation on anti-penetration performance of freeze-thaw concrete subjected to projectile impact. Eng. Struct. 343, 121291.
282 | Huang[23] | 30CrMnSiNi2A | 1400 | 1260 | 0.4932 | 30 | 180 | 3 | 7568.45 | Freeze-Thaw Concrete | 2344 | 25.4 | 0.48 | 0.384846 | 214..7 | 93 | Huang, C., Li, S., Chen, Y., et al., 2025. Experimental and numerical investigation on anti-penetration performance of freeze-thaw concrete subjected to projectile impact. Eng. Struct. 343, 121291.
283 | Huang[23] | 30CrMnSiNi2A | 1400 | 1260 | 0.4948 | 30 | 180 | 3 | 7593.01 | Freeze-Thaw Concrete | 2344 | 18.07 | 0.48 | 0.384846 | 224.6 | 109 | Huang, C., Li, S., Chen, Y., et al., 2025. Experimental and numerical investigation on anti-penetration performance of freeze-thaw concrete subjected to projectile impact. Eng. Struct. 343, 121291.
284 | Huang[23] | 30CrMnSiNi2A | 1400 | 1260 | 0.4931 | 30 | 180 | 3 | 7566.92 | Freeze-Thaw Concrete | 2344 | 23.37 | 0.48 | 0.384846 | 212.9 | 94 | Huang, C., Li, S., Chen, Y., et al., 2025. Experimental and numerical investigation on anti-penetration performance of freeze-thaw concrete subjected to projectile impact. Eng. Struct. 343, 121291.
285 | Huang[23] | 30CrMnSiNi2A | 1400 | 1260 | 0.4868 | 30 | 180 | 3 | 7470.24 | Freeze-Thaw Concrete | 2344 | 13.13 | 0.48 | 0.384846 | 216.5 | 117 | Huang, C., Li, S., Chen, Y., et al., 2025. Experimental and numerical investigation on anti-penetration performance of freeze-thaw concrete subjected to projectile impact. Eng. Struct. 343, 121291.
286 | Huang M R[24] | 30CrMnSiA | 1600 | 1250 | 4.43 | 57 | 456.4 | 4 | 7830 | GJB20419.2-98 | 2450 | 35 | 0.6 | 2.56 | 340.3 | 289.4 | Huang, M.R., 2011. Penetration and perforation mechanism of rigid projectile into concrete target. (Doctoral dissertation). Nanjing University of Science and Technology.
287 | Huang M R[24] | 30CrMnSiA | 1600 | 1250 | 4.43 | 57 | 456.4 | 4 | 7830 | GJB20419.2-98 | 2450 | 35 | 1.2 | 2.56 | 420 | 427.3 | Huang, M.R., 2011. Penetration and perforation mechanism of rigid projectile into concrete target. (Doctoral dissertation). Nanjing University of Science and Technology.
288 | Huang M R[24] | 30CrMnSiA | 1600 | 1250 | 4.43 | 57 | 456.4 | 4 | 7830 | GJB20419.2-98 | 2450 | 35 | 1 | 2.56 | 384.8 | 385.1 | Huang, M.R., 2011. Penetration and perforation mechanism of rigid projectile into concrete target. (Doctoral dissertation). Nanjing University of Science and Technology.
289 | Huang M R[24] | 30CrMnSiA | 1600 | 1250 | 4.43 | 57 | 456.4 | 4 | 7830 | GJB20419.2-98 | 2450 | 35 | 1 | 2.56 | 379.1 | 357.9 | Huang, M.R., 2011. Penetration and perforation mechanism of rigid projectile into concrete target. (Doctoral dissertation). Nanjing University of Science and Technology.
290 | Huang M R[24] | 30CrMnSiA | 1600 | 1250 | 4.43 | 57 | 456.4 | 4 | 7830 | GJB20419.2-98 | 2450 | 35 | 0.6 | 2.56 | 345.8 | 305.6 | Huang, M.R., 2011. Penetration and perforation mechanism of rigid projectile into concrete target. (Doctoral dissertation). Nanjing University of Science and Technology.
291 | Huang M R[24] | 30CrMnSiA | 1600 | 1250 | 4.43 | 57 | 456.4 | 4 | 7830 | GJB20419.2-98 | 2450 | 35 | 1.2 | 2.56 | 410.6 | 425 | Huang, M.R., 2011. Penetration and perforation mechanism of rigid projectile into concrete target. (Doctoral dissertation). Nanjing University of Science and Technology.
292 | Huang M R[24] | 30CrMnSiA | 1600 | 1250 | 4.43 | 57 | 456.4 | 4 | 7830 | GJB20419.2-98 | 2450 | 35 | 0.6 | 2.56 | 364.1 | 319.2 | Huang, M.R., 2011. Penetration and perforation mechanism of rigid projectile into concrete target. (Doctoral dissertation). Nanjing University of Science and Technology.
293 | Huang M R[24] | 30CrMnSiA | 1600 | 1250 | 4.43 | 57 | 456.4 | 4 | 7830 | GJB20419.2-98 | 2450 | 35 | 1 | 2.56 | 386.8 | 349.8 | Huang, M.R., 2011. Penetration and perforation mechanism of rigid projectile into concrete target. (Doctoral dissertation). Nanjing University of Science and Technology.
294 | Jason[25] | Maraging Steel | 2068 | 1999 | 0.015 | 6.35 | 64.34 | 2.5 | 8118 | G Mix | 2337 | 38.15 | 0.406 | 0.1648 | 186 | 24.26 | Gomez, J.T., Shukla, A., 2001. Multiple impact penetration of semi-infinite concrete. Int. J. Impact Eng. 25(10), 965-979.
295 | Jason[25] | Maraging Steel | 2068 | 1999 | 0.0149 | 6.35 | 64.34 | 2.5 | 8118 | G Mix | 2337 | 38.15 | 0.406 | 0.1648 | 375 | 58.07 | Gomez, J.T., Shukla, A., 2001. Multiple impact penetration of semi-infinite concrete. Int. J. Impact Eng. 25(10), 965-979.
296 | Jason[25] | Maraging Steel | 2068 | 1999 | 0.0151 | 6.35 | 64.34 | 2.5 | 8118 | G Mix | 2337 | 38.15 | 0.406 | 0.1648 | 298 | 40.03 | Gomez, J.T., Shukla, A., 2001. Multiple impact penetration of semi-infinite concrete. Int. J. Impact Eng. 25(10), 965-979.
297 | Jason[25] | Maraging Steel | 2068 | 1999 | 0.0153 | 6.35 | 64.34 | 2.5 | 8118 | G Mix | 2337 | 38.15 | 0.406 | 0.1648 | 616 | 135.13 | Gomez, J.T., Shukla, A., 2001. Multiple impact penetration of semi-infinite concrete. Int. J. Impact Eng. 25(10), 965-979.
298 | Jia K L[26] | T12A | 450 | 95 | 0.078 | 13 | 64 | 3 | 7850 | L45 | 2430 | 62.5 | 0.4 |  | 796 | 137 | Jia, K.L., 2024. Experimental and numerical simulation study on anti-penetration performance of concrete with different aggregates. (Doctoral dissertation). Nanjing University of Science and Technology. https://doi.org/10.27241/d.cnki.gnjgu.2024.002209.
299 | Jia K L[26] | T12A | 450 | 95 | 0.078 | 13 | 64 | 3 | 7850 | B45 | 2436 | 63.1 | 0.4 |  | 803 | 132 | Jia, K.L., 2024. Experimental and numerical simulation study on anti-penetration performance of concrete with different aggregates. (Doctoral dissertation). Nanjing University of Science and Technology. https://doi.org/10.27241/d.cnki.gnjgu.2024.002209.
300 | Jia K L[26] | T12A | 450 | 95 | 0.078 | 13 | 64 | 3 | 7850 | B45 | 2436 | 63.1 | 0.4 |  | 812 | 138 | Jia, K.L., 2024. Experimental and numerical simulation study on anti-penetration performance of concrete with different aggregates. (Doctoral dissertation). Nanjing University of Science and Technology. https://doi.org/10.27241/d.cnki.gnjgu.2024.002209.
301 | Jia K L[26] | T12A | 450 | 95 | 0.078 | 13 | 64 | 3 | 7850 | C22.5L22.5 | 2187 | 62.1 | 0.4 |  | 801 | 163 | Jia, K.L., 2024. Experimental and numerical simulation study on anti-penetration performance of concrete with different aggregates. (Doctoral dissertation). Nanjing University of Science and Technology. https://doi.org/10.27241/d.cnki.gnjgu.2024.002209.
302 | Jia K L[26] | T12A | 450 | 95 | 0.078 | 13 | 64 | 3 | 7850 | C22.5B22.5 | 2201 | 62.4 | 0.4 |  | 810 | 156 | Jia, K.L., 2024. Experimental and numerical simulation study on anti-penetration performance of concrete with different aggregates. (Doctoral dissertation). Nanjing University of Science and Technology. https://doi.org/10.27241/d.cnki.gnjgu.2024.002209.
303 | Jia K L[26] | T12A | 450 | 95 | 0.078 | 13 | 64 | 3 | 7850 | C22.5B22.5 | 2201 | 62.4 | 0.4 |  | 801 | 146 | Jia, K.L., 2024. Experimental and numerical simulation study on anti-penetration performance of concrete with different aggregates. (Doctoral dissertation). Nanjing University of Science and Technology. https://doi.org/10.27241/d.cnki.gnjgu.2024.002209.
304 | Jia K L[26] | T12A | 450 | 95 | 0.078 | 13 | 64 | 3 | 7850 | C45 | 1924 | 58.3 | 0.4 |  | 808 | 162 | Jia, K.L., 2024. Experimental and numerical simulation study on anti-penetration performance of concrete with different aggregates. (Doctoral dissertation). Nanjing University of Science and Technology. https://doi.org/10.27241/d.cnki.gnjgu.2024.002209.
305 | Jia K L[26] | T12A | 450 | 95 | 0.078 | 13 | 64 | 3 | 7850 | L45 | 2430 | 62.5 | 0.4 |  | 810 | 142 | Jia, K.L., 2024. Experimental and numerical simulation study on anti-penetration performance of concrete with different aggregates. (Doctoral dissertation). Nanjing University of Science and Technology. https://doi.org/10.27241/d.cnki.gnjgu.2024.002209.
306 | Jia K L[26] | T12A | 450 | 95 | 0.078 | 13 | 64 | 3 | 7850 | C45 | 1924 | 58.3 | 0.4 |  | 810 | 175 | Jia, K.L., 2024. Experimental and numerical simulation study on anti-penetration performance of concrete with different aggregates. (Doctoral dissertation). Nanjing University of Science and Technology. https://doi.org/10.27241/d.cnki.gnjgu.2024.002209.
307 | Jia K L[26] | T12A | 450 | 95 | 0.078 | 13 | 64 | 3 | 7850 | C22.5 | 2009 | 60.2 | 0.4 |  | 813 | 180 | Jia, K.L., 2024. Experimental and numerical simulation study on anti-penetration performance of concrete with different aggregates. (Doctoral dissertation). Nanjing University of Science and Technology. https://doi.org/10.27241/d.cnki.gnjgu.2024.002209.
308 | Jia K L[26] | T12A | 450 | 95 | 0.078 | 13 | 64 | 3 | 7850 | C22.5L22.5 | 2187 | 62.1 | 0.4 |  | 810 | 167 | Jia, K.L., 2024. Experimental and numerical simulation study on anti-penetration performance of concrete with different aggregates. (Doctoral dissertation). Nanjing University of Science and Technology. https://doi.org/10.27241/d.cnki.gnjgu.2024.002209.
309 | Jia K L[26] | T12A | 450 | 95 | 0.078 | 13 | 64 | 3 | 7850 | M2 | 2111 | 61.7 | 0.4 |  | 808 | 170 | Jia, K.L., 2024. Experimental and numerical simulation study on anti-penetration performance of concrete with different aggregates. (Doctoral dissertation). Nanjing University of Science and Technology. https://doi.org/10.27241/d.cnki.gnjgu.2024.002209.
310 | Jia K L[26] | T12A | 450 | 95 | 0.078 | 13 | 64 | 3 | 7850 | M1 | 2111 | 61.7 | 0.4 |  | 813 | 182 | Jia, K.L., 2024. Experimental and numerical simulation study on anti-penetration performance of concrete with different aggregates. (Doctoral dissertation). Nanjing University of Science and Technology. https://doi.org/10.27241/d.cnki.gnjgu.2024.002209.
311 | Jia K L[26] | T12A | 450 | 95 | 0.078 | 13 | 64 | 3 | 7850 | C22.5 | 2009 | 60.2 | 0.4 |  | 800 | 160 | Jia, K.L., 2024. Experimental and numerical simulation study on anti-penetration performance of concrete with different aggregates. (Doctoral dissertation). Nanjing University of Science and Technology. https://doi.org/10.27241/d.cnki.gnjgu.2024.002209.
312 | Jiang[27] | 30CrMnSiNi2A | 1800 | 1600 | 0.0013 | 8 | 40 | 3 | 7850 | 2%SteelUP–150–2 | 3387.6 | 152.21 | 0.15 | 0.04 | 712 | 71 | Jiang, A., Li, D., Li, Y., et al., 2025. Study of attitude deflection and trajectory yawing mechanism of concrete wedge-water layer combination structures for long rod ogive-nosed projectiles. Int. J. Impact Eng. 204, 105392.
313 | Jiang[27] | 30CrMnSiNi2A | 1800 | 1600 | 0.0013 | 8 | 40 | 3 | 7850 | 2%SteelUP–100–1 | 3387.6 | 152.21 | 0.1 | 0.04 | 567 | 46 | Jiang, A., Li, D., Li, Y., et al., 2025. Study of attitude deflection and trajectory yawing mechanism of concrete wedge-water layer combination structures for long rod ogive-nosed projectiles. Int. J. Impact Eng. 204, 105392.
314 | Jiang[27] | 30CrMnSiNi2A | 1800 | 1600 | 0.0013 | 8 | 40 | 3 | 7850 | 2%SteelUP–100–2 | 3387.6 | 152.21 | 0.1 | 0.04 | 738 | 76 | Jiang, A., Li, D., Li, Y., et al., 2025. Study of attitude deflection and trajectory yawing mechanism of concrete wedge-water layer combination structures for long rod ogive-nosed projectiles. Int. J. Impact Eng. 204, 105392.
315 | Jiang[27] | 30CrMnSiNi2A | 1800 | 1600 | 0.0013 | 8 | 40 | 3 | 7850 | 2%Steel-UP–80–1 | 3387.6 | 152.21 | 0.08 | 0.04 | 560 | 47 | Jiang, A., Li, D., Li, Y., et al., 2025. Study of attitude deflection and trajectory yawing mechanism of concrete wedge-water layer combination structures for long rod ogive-nosed projectiles. Int. J. Impact Eng. 204, 105392.
316 | Jiang[27] | 30CrMnSiNi2A | 1800 | 1600 | 0.0013 | 8 | 40 | 3 | 7850 | 2%SteelUP–150–1 | 3387.6 | 152.21 | 0.15 | 0.04 | 581 | 49 | Jiang, A., Li, D., Li, Y., et al., 2025. Study of attitude deflection and trajectory yawing mechanism of concrete wedge-water layer combination structures for long rod ogive-nosed projectiles. Int. J. Impact Eng. 204, 105392.
317 | Jiang[27] | 30CrMnSiNi2A | 1800 | 1600 | 0.0013 | 8 | 40 | 3 | 7850 | 2%Steel-UP–60–1 | 3387.6 | 152.21 | 0.06 | 0.04 | 467 | 34 | Jiang, A., Li, D., Li, Y., et al., 2025. Study of attitude deflection and trajectory yawing mechanism of concrete wedge-water layer combination structures for long rod ogive-nosed projectiles. Int. J. Impact Eng. 204, 105392.
318 | Jiang[27] | 30CrMnSiNi2A | 1800 | 1600 | 0.0013 | 8 | 40 | 3 | 7850 | 2%SteelUP–150–3 | 3387.6 | 152.21 | 0.15 | 0.04 | 862 | 103 | Jiang, A., Li, D., Li, Y., et al., 2025. Study of attitude deflection and trajectory yawing mechanism of concrete wedge-water layer combination structures for long rod ogive-nosed projectiles. Int. J. Impact Eng. 204, 105392.
319 | Jiang R F[28] | D6AC Steel | 1260 | 1050 | 1080 | 37 | 247 | 6.5 | 7780 | Custom-made Concrete | 2268 | 38.9 | 0.5 |  | 525 | 340 | Jiang, R.F., 2003. Technology of kinetic energy penetrator penetrating concrete. (Doctoral dissertation). Sichuan University.
320 | Jiang R F[28] | D6AC Steel | 1260 | 1050 | 1480 | 37 | 333 | 6.5 | 7780 | Custom-made Concrete | 2268 | 38.9 | 0.5 |  | 347 | 260 | Jiang, R.F., 2003. Technology of kinetic energy penetrator penetrating concrete. (Doctoral dissertation). Sichuan University.
321 | Jiang Z G[29] | Q235 | 460 | 235 | 0.0197 | 12.7 | 59.5 | 4.5 | 7830 | C60 | 2200 | 57.6 | 0.3 |  | 823.4 | 197.8 | Jiang, Z.G., Wan, F., Tan, Q.H., et al., 2016. Anti-multiple hit test of steel tube confined concrete. J. Natl. Univ. Def. Technol. 38(3), 117-123.
322 | Jiang Z G[29] | Q235 | 460 | 235 | 0.0197 | 12.7 | 59.5 | 4.5 | 7830 | C60 | 2200 | 57.6 | 0.3 |  | 822.2 | 180 | Jiang, Z.G., Wan, F., Tan, Q.H., et al., 2016. Anti-multiple hit test of steel tube confined concrete. J. Natl. Univ. Def. Technol. 38(3), 117-123.
323 | Jiang Z G[29] | Q235 | 460 | 235 | 0.0197 | 12.7 | 59.5 | 4.5 | 7830 | C60 | 2200 | 57.6 | 0.3 |  | 817 | 213.2 | Jiang, Z.G., Wan, F., Tan, Q.H., et al., 2016. Anti-multiple hit test of steel tube confined concrete. J. Natl. Univ. Def. Technol. 38(3), 117-123.
324 | Jiang Z G[30] | Q235 | 460 | 235 | 0.0197 | 12.7 | 59.5 | 4.5 | 7830 | C60 | 2200 | 57.6 | 0.3 |  | 818.2 | 127 | Jiang, Z.G., Zhen, M., Liu, F., et al., 2015. Numerical simulation of anti-penetration mechanism of steel tube confined concrete. J. Vib. Shock 34(11), 1-6. https://doi.org/10.13465/j.cnki.jvs.2015.11.001.
325 | Jiang Z G[29] | Q235 | 460 | 235 | 0.0197 | 12.7 | 59.5 | 4.5 | 7830 | C60 | 2200 | 57.6 | 0.3 |  | 817 | 225.3 | Jiang, Z.G., Wan, F., Tan, Q.H., et al., 2016. Anti-multiple hit test of steel tube confined concrete. J. Natl. Univ. Def. Technol. 38(3), 117-123.
326 | Jiang Z G[29] | Q235 | 460 | 235 | 0.0197 | 12.7 | 59.5 | 4.5 | 7830 | C60 | 2200 | 57.6 | 0.3 |  | 826.4 | 203.5 | Jiang, Z.G., Wan, F., Tan, Q.H., et al., 2016. Anti-multiple hit test of steel tube confined concrete. J. Natl. Univ. Def. Technol. 38(3), 117-123.
327 | Jiang Z G[29] | Q235 | 460 | 235 | 0.0197 | 12.7 | 59.5 | 4.5 | 7830 | C60 | 2200 | 57.6 | 0.3 |  | 815.3 | 193.6 | Jiang, Z.G., Wan, F., Tan, Q.H., et al., 2016. Anti-multiple hit test of steel tube confined concrete. J. Natl. Univ. Def. Technol. 38(3), 117-123.
328 | Jiang Z G[29] | Q235 | 460 | 235 | 0.0197 | 12.7 | 59.5 | 4.5 | 7830 | C60 | 2200 | 57.6 | 0.3 |  | 822 | 201.5 | Jiang, Z.G., Wan, F., Tan, Q.H., et al., 2016. Anti-multiple hit test of steel tube confined concrete. J. Natl. Univ. Def. Technol. 38(3), 117-123.
329 | Jiang Z G[30] | Q235 | 460 | 235 | 0.0197 | 12.7 | 59.5 | 4.5 | 7830 | C60 | 2200 | 57.6 | 0.3 |  | 825.6 | 154.1 | Jiang, Z.G., Zhen, M., Liu, F., et al., 2015. Numerical simulation of anti-penetration mechanism of steel tube confined concrete. J. Vib. Shock 34(11), 1-6. https://doi.org/10.13465/j.cnki.jvs.2015.11.001.
330 | Kamran[3] | Low-Carbon Steel | 550 | 320 | 0.4 | 19 | 200 | 3 | 7800 | Reinforced Concrete | 2448 | 48 | 0.1 | 0.36 | 150 | 45 | Iqbal, M.A., 2022. The ballistic evaluation of plain, reinforced and reinforced-prestressed concrete. Thin-Walled Struct. 179, 109707.
331 | Kamran[3] | Low-Carbon Steel | 550 | 320 | 0.4 | 19 | 200 | 3 | 7800 | Reinforced Concrete | 2448 | 48 | 0.1 | 0.36 | 168 | 53 | Iqbal, M.A., 2022. The ballistic evaluation of plain, reinforced and reinforced-prestressed concrete. Thin-Walled Struct. 179, 109707.
332 | Kamran[3] | Low-Carbon Steel | 550 | 320 | 0.4 | 19 | 200 | 3 | 7800 | Reinforced Concrete | 2448 | 48 | 0.1 | 0.36 | 170 | 52 | Iqbal, M.A., 2022. The ballistic evaluation of plain, reinforced and reinforced-prestressed concrete. Thin-Walled Struct. 179, 109707.
333 | Kamran[3] | Low-Carbon Steel | 550 | 320 | 0.4 | 19 | 200 | 3 | 7800 | Reinforced Concrete | 2448 | 48 | 0.1 | 0.36 | 176 | 51 | Iqbal, M.A., 2022. The ballistic evaluation of plain, reinforced and reinforced-prestressed concrete. Thin-Walled Struct. 179, 109707.
334 | Kamran[3] | Low-Carbon Steel | 550 | 320 | 0.4 | 19 | 200 | 3 | 7800 | Reinforced Concrete | 2448 | 48 | 0.1 | 0.36 | 190 | 57 | Iqbal, M.A., 2022. The ballistic evaluation of plain, reinforced and reinforced-prestressed concrete. Thin-Walled Struct. 179, 109707.
335 | Kamran[3] | Low-Carbon Steel | 550 | 320 | 0.4 | 19 | 200 | 3 | 7800 | Reinforced Concrete | 2448 | 48 | 0.1 | 0.36 | 158 | 47 | Iqbal, M.A., 2022. The ballistic evaluation of plain, reinforced and reinforced-prestressed concrete. Thin-Walled Struct. 179, 109707.
336 | Kamran[3] | Low-Carbon Steel | 550 | 320 | 0.4 | 19 | 200 | 3 | 7800 | Reinforced Concrete | 2448 | 48 | 0.1 | 0.36 | 166 | 46 | Iqbal, M.A., 2022. The ballistic evaluation of plain, reinforced and reinforced-prestressed concrete. Thin-Walled Struct. 179, 109707.
337 | Kataoka[31] | SKS93 | 1370 | 1230 | 8.3 | 80 | 430 | 0.5 | 7800 | Reinforced Concrete | 2300 | 44.1 | 0.3 | 1.5 | 74.8 | 49 | Kataoka, S., Beppu, M., Ichino, H., et al., 2017. Failure behavior of reinforced concrete slabs subjected to moderate-velocity impact by a steel projectile. Int. J. Prot. Struct. 8(3), 384-406.
338 | Kataoka[31] | SKS93 | 1370 | 1230 | 8.3 | 80 | 430 | 0.5 | 7800 | Reinforced Concrete | 2300 | 44.1 | 0.3 | 1.5 | 85.7 | 48 | Kataoka, S., Beppu, M., Ichino, H., et al., 2017. Failure behavior of reinforced concrete slabs subjected to moderate-velocity impact by a steel projectile. Int. J. Prot. Struct. 8(3), 384-406.
339 | Kataoka[31] | SKS93 | 1370 | 1230 | 8.3 | 80 | 430 | 0.5 | 7800 | Reinforced Concrete | 2300 | 44.1 | 0.2 | 1.5 | 65 | 39 | Kataoka, S., Beppu, M., Ichino, H., et al., 2017. Failure behavior of reinforced concrete slabs subjected to moderate-velocity impact by a steel projectile. Int. J. Prot. Struct. 8(3), 384-406.
340 | Kataoka[31] | SKS93 | 1370 | 1230 | 8.3 | 80 | 430 | 0.5 | 7800 | Reinforced Concrete | 2300 | 44.1 | 0.2 | 1.5 | 74.8 | 41 | Kataoka, S., Beppu, M., Ichino, H., et al., 2017. Failure behavior of reinforced concrete slabs subjected to moderate-velocity impact by a steel projectile. Int. J. Prot. Struct. 8(3), 384-406.
341 | Kataoka[31] | SKS93 | 1370 | 1230 | 8.3 | 80 | 430 | 0.5 | 7800 | Reinforced Concrete | 2300 | 44.1 | 0.2 | 1.5 | 81.2 | 53 | Kataoka, S., Beppu, M., Ichino, H., et al., 2017. Failure behavior of reinforced concrete slabs subjected to moderate-velocity impact by a steel projectile. Int. J. Prot. Struct. 8(3), 384-406.
342 | Kataoka[31] | SKS93 | 1370 | 1230 | 8.3 | 80 | 430 | 0.5 | 7800 | Reinforced Concrete | 2300 | 44.1 | 0.2 | 1.5 | 89.7 | 52 | Kataoka, S., Beppu, M., Ichino, H., et al., 2017. Failure behavior of reinforced concrete slabs subjected to moderate-velocity impact by a steel projectile. Int. J. Prot. Struct. 8(3), 384-406.
343 | Kataoka[31] | SKS93 | 1370 | 1230 | 8.3 | 80 | 430 | 0.5 | 7800 | Reinforced Concrete | 2300 | 44.1 | 0.3 | 1.5 | 81.9 | 48 | Kataoka, S., Beppu, M., Ichino, H., et al., 2017. Failure behavior of reinforced concrete slabs subjected to moderate-velocity impact by a steel projectile. Int. J. Prot. Struct. 8(3), 384-406.
344 | Kataoka[31] | SKS93 | 1370 | 1230 | 8.3 | 80 | 430 | 0.5 | 7800 | Reinforced Concrete | 2300 | 44.1 | 0.2 | 1.5 | 64.1 | 38 | Kataoka, S., Beppu, M., Ichino, H., et al., 2017. Failure behavior of reinforced concrete slabs subjected to moderate-velocity impact by a steel projectile. Int. J. Prot. Struct. 8(3), 384-406.
345 | Kataoka[31] | SKS93 | 1370 | 1230 | 8.3 | 80 | 430 | 0.5 | 7800 | Reinforced Concrete | 2300 | 44.1 | 0.2 | 1.5 | 74.8 | 43 | Kataoka, S., Beppu, M., Ichino, H., et al., 2017. Failure behavior of reinforced concrete slabs subjected to moderate-velocity impact by a steel projectile. Int. J. Prot. Struct. 8(3), 384-406.
346 | Kataoka[31] | SKS93 | 1370 | 1230 | 8.3 | 80 | 430 | 0.5 | 7800 | Reinforced Concrete | 2300 | 44.1 | 0.2 | 1.5 | 66 | 39 | Kataoka, S., Beppu, M., Ichino, H., et al., 2017. Failure behavior of reinforced concrete slabs subjected to moderate-velocity impact by a steel projectile. Int. J. Prot. Struct. 8(3), 384-406.
347 | Kataoka[31] | SKS93 | 1370 | 1230 | 8.3 | 80 | 430 | 0.5 | 7800 | Reinforced Concrete | 2300 | 44.1 | 0.2 | 1.5 | 64.4 | 38 | Kataoka, S., Beppu, M., Ichino, H., et al., 2017. Failure behavior of reinforced concrete slabs subjected to moderate-velocity impact by a steel projectile. Int. J. Prot. Struct. 8(3), 384-406.
348 | Kim[32] | SCM 440 | 1000 | 800 | 0.09 | 20 | 40 | 0.5 | 7850 | NPC | 2426 | 96 | 0.1 | 0.04 | 127 | 9.28 | Kim, S., Hwang, H.J., Kang, T.H.K., 2021. Behavior of high-strength and ultrahigh-performance concrete targets subjected to relatively rigid projectile impact. J. Struct. Eng. 147(10), 04021152.
349 | Kim[32] | SCM 440 | 1000 | 800 | 0.09 | 20 | 40 | 0.5 | 7850 | UHPC | 2406 | 162 | 0.1 | 0.04 | 107 | 6.42 | Kim, S., Hwang, H.J., Kang, T.H.K., 2021. Behavior of high-strength and ultrahigh-performance concrete targets subjected to relatively rigid projectile impact. J. Struct. Eng. 147(10), 04021152.
350 | Kim[32] | SCM 440 | 1000 | 800 | 0.09 | 20 | 40 | 0.5 | 7850 | NPC | 2330 | 41 | 0.1 | 0.04 | 118.5 | 13.29 | Kim, S., Hwang, H.J., Kang, T.H.K., 2021. Behavior of high-strength and ultrahigh-performance concrete targets subjected to relatively rigid projectile impact. J. Struct. Eng. 147(10), 04021152.
351 | Kim[32] | SCM 440 | 1000 | 800 | 0.09 | 20 | 40 | 0.5 | 7850 | NPC | 2464 | 81 | 0.1 | 0.04 | 117.3 | 10 | Kim, S., Hwang, H.J., Kang, T.H.K., 2021. Behavior of high-strength and ultrahigh-performance concrete targets subjected to relatively rigid projectile impact. J. Struct. Eng. 147(10), 04021152.
352 | Kim[32] | SCM 440 | 1000 | 800 | 0.09 | 20 | 40 | 0.5 | 7850 | NPC | 2421 | 103 | 0.1 | 0.04 | 125.3 | 10.18 | Kim, S., Hwang, H.J., Kang, T.H.K., 2021. Behavior of high-strength and ultrahigh-performance concrete targets subjected to relatively rigid projectile impact. J. Struct. Eng. 147(10), 04021152.
353 | Li[33] | AerMet100 | 1930 | 1800 | 1.209 | 40 | 200 | 3 | 7900 | Normal Strength Concrete (NSC) | 2356 | 51.7 | 2.5 | 1.130976 | 1581 | - | Li, X., Liu, Y., Yan, J., et al., 2024. High-speed penetration of ogive-nose projectiles into thick concrete targets: Tests and a projectile nose evolution model. Def. Technol. 32, 553-571.
354 | Li[33] | AerMet100 | 1930 | 1800 | 1.209 | 40 | 200 | 3 | 7900 | Normal Strength Concrete (NSC) | 2356 | 51.7 | 2.5 | 1.130976 | 1605 | 189 | Li, X., Liu, Y., Yan, J., et al., 2024. High-speed penetration of ogive-nose projectiles into thick concrete targets: Tests and a projectile nose evolution model. Def. Technol. 32, 553-571.
355 | Li[33] | AerMet100 | 1930 | 1800 | 1.21 | 40 | 200 | 3 | 7900 | Normal Strength Concrete (NSC) | 2356 | 51.7 | 2.5 | 1.130976 | 1564 | 190 | Li, X., Liu, Y., Yan, J., et al., 2024. High-speed penetration of ogive-nose projectiles into thick concrete targets: Tests and a projectile nose evolution model. Def. Technol. 32, 553-571.
356 | Li[33] | AerMet100 | 1930 | 1800 | 1.209 | 40 | 200 | 3 | 7900 | Normal Strength Concrete (NSC) | 2356 | 51.7 | 2.5 | 1.130976 | 1740 | 181 | Li, X., Liu, Y., Yan, J., et al., 2024. High-speed penetration of ogive-nose projectiles into thick concrete targets: Tests and a projectile nose evolution model. Def. Technol. 32, 553-571.
357 | Li[34] | 30CrMnSiNi2A | 1080 | 835 | 0.453 | 24 | 144 | 6.1 | 7850 | PC | 2400 | 40 | 1 | 0.785 | 577 | 351 | Liu, J., Zhang, X., Wei, H., et al., 2022. Study on the penetration of elliptical cross-section projectiles into concrete targets: theory and experiment. Lat. Am. J. Solids Struct. 19(3), e439.
358 | Li[34] | 30CrMnSiNi2A | 1080 | 835 | 0.452 | 24 | 144 | 6.1 | 7850 | PC | 2400 | 40 | 1 | 0.785 | 593 | 347 | Liu, J., Zhang, X., Wei, H., et al., 2022. Study on the penetration of elliptical cross-section projectiles into concrete targets: theory and experiment. Lat. Am. J. Solids Struct. 19(3), e439.
359 | Li[34] | 30CrMnSiNi2A | 1080 | 835 | 0.453 | 24 | 144 | 6.1 | 7850 | PC | 2400 | 40 | 1 | 0.785 | 767 | 599 | Liu, J., Zhang, X., Wei, H., et al., 2022. Study on the penetration of elliptical cross-section projectiles into concrete targets: theory and experiment. Lat. Am. J. Solids Struct. 19(3), e439.
360 | Li[34] | 30CrMnSiNi2A | 1080 | 835 | 0.455 | 24 | 144 | 6.1 | 7850 | PC | 2400 | 40 | 1 | 0.785 | 740 | 529 | Liu, J., Zhang, X., Wei, H., et al., 2022. Study on the penetration of elliptical cross-section projectiles into concrete targets: theory and experiment. Lat. Am. J. Solids Struct. 19(3), e439.
361 | Li[33] | AerMet100 | 1930 | 1800 | 1.208 | 40 | 200 | 3 | 7900 | Normal Strength Concrete (NSC) | 2356 | 51.7 | 2.5 | 1.130976 | 1351 | 192 | Li, X., Liu, Y., Yan, J., et al., 2024. High-speed penetration of ogive-nose projectiles into thick concrete targets: Tests and a projectile nose evolution model. Def. Technol. 32, 553-571.
362 | Li[33] | AerMet100 | 1930 | 1800 | 1.197 | 40 | 200 | 3 | 7900 | Normal Strength Concrete (NSC) | 2356 | 51.7 | 2.5 | 1.130976 | 1466 | 190 | Li, X., Liu, Y., Yan, J., et al., 2024. High-speed penetration of ogive-nose projectiles into thick concrete targets: Tests and a projectile nose evolution model. Def. Technol. 32, 553-571.
363 | Li[33] | AerMet100 | 1930 | 1800 | 1.212 | 40 | 200 | 3 | 7900 | Normal Strength Concrete (NSC) | 2356 | 51.7 | 2.5 | 1.130976 | 1877 | - | Li, X., Liu, Y., Yan, J., et al., 2024. High-speed penetration of ogive-nose projectiles into thick concrete targets: Tests and a projectile nose evolution model. Def. Technol. 32, 553-571.
364 | Li[35] | T12A | 450 | 95 | 0.078 | 13 | 64 | 3 | 7850 | UHMWPE0 | 2364.5 | 70 | 0.7 | 0.19634375 | 759 | 161 | Li, L.F., 2015. Experimental study on static triaxial, dynamic splitting and anti-penetration performance of UHMWPE fiber concrete. (Doctoral dissertation). National University of Defense Technology.
365 | Li L F[35] | T12A | 450 | 95 | 0.078 | 13 | 64 | 3 | 7850 | UHMWPE3 | 2371.3 | 70 | 0.7 | 0.19634375 | 846 | 172 | Li, L.F., 2015. Experimental study on static triaxial, dynamic splitting and anti-penetration performance of UHMWPE fiber concrete. (Doctoral dissertation). National University of Defense Technology.
366 | Li L F[35] | T12A | 450 | 95 | 0.078 | 13 | 64 | 3 | 7850 | UHMWPE3 | 2369.4 | 70 | 0.7 | 0.19634375 | 634 | 123 | Li, L.F., 2015. Experimental study on static triaxial, dynamic splitting and anti-penetration performance of UHMWPE fiber concrete. (Doctoral dissertation). National University of Defense Technology.
367 | Li L F[35] | T12A | 450 | 95 | 0.078 | 13 | 64 | 3 | 7850 | UHMWPE3 | 2371.3 | 70 | 0.7 | 0.19634375 | 653 | 104 | Li, L.F., 2015. Experimental study on static triaxial, dynamic splitting and anti-penetration performance of UHMWPE fiber concrete. (Doctoral dissertation). National University of Defense Technology.
368 | Li L F[35] | T12A | 450 | 95 | 0.078 | 13 | 64 | 3 | 7850 | UHMWPE3 | 2371.3 | 70 | 0.7 | 0.19634375 | 645 | 103 | Li, L.F., 2015. Experimental study on static triaxial, dynamic splitting and anti-penetration performance of UHMWPE fiber concrete. (Doctoral dissertation). National University of Defense Technology.
369 | Li L F[35] | T12A | 450 | 95 | 0.078 | 13 | 64 | 3 | 7850 | UHMWPE3 | 2367.4 | 70 | 0.7 | 0.19634375 | 657 | 120 | Li, L.F., 2015. Experimental study on static triaxial, dynamic splitting and anti-penetration performance of UHMWPE fiber concrete. (Doctoral dissertation). National University of Defense Technology.
370 | Li L F[35] | T12A | 450 | 95 | 0.078 | 13 | 64 | 3 | 7850 | UHMWPE3 | 2364.5 | 70 | 0.7 | 0.19634375 | 645 | 112 | Li, L.F., 2015. Experimental study on static triaxial, dynamic splitting and anti-penetration performance of UHMWPE fiber concrete. (Doctoral dissertation). National University of Defense Technology.
371 | Li L F[35] | T12A | 450 | 95 | 0.078 | 13 | 64 | 3 | 7850 | UHMWPE3 | 2369.4 | 70 | 0.7 | 0.19634375 | 744 | 152 | Li, L.F., 2015. Experimental study on static triaxial, dynamic splitting and anti-penetration performance of UHMWPE fiber concrete. (Doctoral dissertation). National University of Defense Technology.
372 | Li L F[35] | T12A | 450 | 95 | 0.078 | 13 | 64 | 3 | 7850 | UHMWPE0 | 2364.5 | 70 | 0.7 | 0.19634375 | 758 | 163 | Li, L.F., 2015. Experimental study on static triaxial, dynamic splitting and anti-penetration performance of UHMWPE fiber concrete. (Doctoral dissertation). National University of Defense Technology.
373 | Li X[36] | AerMet100 | 1930 | 1800 | 1.21 | 40 | 200 | 3 | 7900 | Custom-made | 2356 | 41.7 | 2.5 |  | 1466 | 1990 | Li, X., 2024. Mechanism and effect of hypersonic projectile penetrating concrete. (Doctoral dissertation). Beijing Institute of Technology.
374 | Li X[36] | AerMet100 | 1930 | 1800 | 1.21 | 40 | 200 | 3 | 7900 | Custom-made | 2356 | 41.7 | 2.5 |  | 1564 | 2160 | Li, X., 2024. Mechanism and effect of hypersonic projectile penetrating concrete. (Doctoral dissertation). Beijing Institute of Technology.
375 | Li X[36] | AerMet100 | 1930 | 1800 | 1.21 | 40 | 200 | 3 | 7900 | Custom-made | 2356 | 41.7 | 2.5 |  | 1740 | 2160 | Li, X., 2024. Mechanism and effect of hypersonic projectile penetrating concrete. (Doctoral dissertation). Beijing Institute of Technology.
376 | Li X[36] | AerMet100 | 1930 | 1800 | 1.21 | 40 | 200 | 3 | 7900 | Custom-made | 2356 | 41.7 | 2.5 |  | 1877 | 1000 | Li, X., 2024. Mechanism and effect of hypersonic projectile penetrating concrete. (Doctoral dissertation). Beijing Institute of Technology.
377 | Li X[37] | PCrNi3MoV | 1000 | 835 | 5.4 | 100 | 197 | 1.2 | 7850 | Ordinary Cement | 2440 | 50 | 1.75 | 4 | 1325 | 740 | Li, Z. Study on erosion effect of projectile high-speed penetrating concrete target. (Doctoral dissertation).
378 | Li X[37] | PCrNi3MoV | 1000 | 835 | 5.4 | 100 | 197 | 1.2 | 7850 | Ordinary Cement | 2440 | 50 | 1.75 | 4 | 1425 | 700 | Li, Z. Study on erosion effect of projectile high-speed penetrating concrete target. (Doctoral dissertation).
379 | Li X[37] | PCrNi3MoV | 1000 | 835 | 5.4 | 100 | 197 | 1.2 | 7850 | Ordinary Cement | 2440 | 50 | 1.75 | 4 | 1485 | 860 | Li, Z. Study on erosion effect of projectile high-speed penetrating concrete target. (Doctoral dissertation).
380 | Li X[37] | PCrNi3MoV | 1000 | 835 | 5.4 | 100 | 197 | 1.2 | 7850 | Ordinary Cement | 2440 | 50 | 1.75 | 4 | 1385 | 830 | Li, Z. Study on erosion effect of projectile high-speed penetrating concrete target. (Doctoral dissertation).
381 | Liang B[38] | D6A | 1420 | 1275 | 0.44 | 30 | 153.3 | 3 | 7850 | Unreinforced Concrete Cylinder | 2350 | 45 | 1.05 |  | 1190 | 900 | Liang, B., 2009. Study on penetration and explosion effect of kinetic energy weapon on concrete target. (Doctoral dissertation). China Academy of Engineering Physics.
382 | Liang B[38] | G50 | 1790 | 1440 | 0.435 | 30 | 153.3 | 3 | 7800 | Unreinforced Concrete Cylinder | 2350 | 45 | 1.05 |  | 1185 | 850 | Liang, B., 2009. Study on penetration and explosion effect of kinetic energy weapon on concrete target. (Doctoral dissertation). China Academy of Engineering Physics.
383 | Liang B[38] | DT300 | 1810 | 1500 | 0.415 | 30 | 153.3 | 3 | 7800 | Unreinforced Concrete Cylinder | 2350 | 45 | 1.05 |  | 1094 | 795 | Liang, B., 2009. Study on penetration and explosion effect of kinetic energy weapon on concrete target. (Doctoral dissertation). China Academy of Engineering Physics.
384 | Liang B[38] | DT300 | 1810 | 1500 | 1.435 | 45 | 230.2 | 3 | 7800 | Unreinforced Concrete Cylinder | 2350 | 45 | 1.05 |  | 1150 | 1498.5 | Liang, B., 2009. Study on penetration and explosion effect of kinetic energy weapon on concrete target. (Doctoral dissertation). China Academy of Engineering Physics.
385 | Liang B[38] | DT300 | 1810 | 1500 | 1.395 | 45 | 230.2 | 3 | 7800 | Unreinforced Concrete Cylinder | 2350 | 45 | 1.05 |  | 1130 | 1548 | Liang, B., 2009. Study on penetration and explosion effect of kinetic energy weapon on concrete target. (Doctoral dissertation). China Academy of Engineering Physics.
386 | Liang B[38] | DT300 | 1810 | 1500 | 1.453 | 45 | 230.2 | 3 | 7800 | Unreinforced Concrete Cylinder | 2350 | 45 | 1.05 |  | 1060 | 1269 | Liang, B., 2009. Study on penetration and explosion effect of kinetic energy weapon on concrete target. (Doctoral dissertation). China Academy of Engineering Physics.
387 | Liang B[38] | DT300 | 1810 | 1500 | 1.402 | 45 | 230.2 | 3 | 7800 | Unreinforced Concrete Cylinder | 2350 | 45 | 1.05 |  | 1054 | 1270 | Liang, B., 2009. Study on penetration and explosion effect of kinetic energy weapon on concrete target. (Doctoral dissertation). China Academy of Engineering Physics.
388 | Liang B[38] | D6A | 1420 | 1275 | 0.445 | 30 | 153.3 | 3 | 7850 | Unreinforced Concrete Cylinder | 2350 | 45 | 1.05 |  | 1112 | 750 | Liang, B., 2009. Study on penetration and explosion effect of kinetic energy weapon on concrete target. (Doctoral dissertation). China Academy of Engineering Physics.
389 | Lin S L[39] | 35CrMnSiA | 1620 | 1275 | 7.434 | 64 | 400 | 3 | 7850 | Military Standard GJB1112-91 | 2440 | 35 | 0.7 |  | 308 | 420 | Lin, S.L., 2016. Experiment and simulation of projectile penetrating into concrete target. (Doctoral dissertation). Beijing Institute of Technology.
390 | Lin S L[39] | 35CrMnSiA | 1620 | 1275 | 7.226 | 64 | 400 | 3 | 7850 | Military Standard GJB1112-91 | 2440 | 35 | 0.7 |  | 317 | 345 | Lin, S.L., 2016. Experiment and simulation of projectile penetrating into concrete target. (Doctoral dissertation). Beijing Institute of Technology.
391 | Liu[40] | DT300 | 1650 | 1500 | 0.3289 | 25.2 | 151.9 | 3 | 7850 | 3% UHPC | 2400 | 140 | 0.7 | 0.44 | 683 | 166 | Liu, J., Wu, C., Su, Y., et al., 2018. Experimental and numerical studies of ultra-high performance concrete targets against high-velocity projectile impacts. Eng. Struct. 173, 166-179.
392 | Liu[33] | AerMet100 | 1930 | 1800 | 1.197 | 40 | 200 | 3 | 7850 | Normal Concrete | 2356 | 40.4 | 2.5 |  | 1466 | 1990 | Li, X., Liu, Y., Yan, J., et al., 2024. High-speed penetration of ogive-nose projectiles into thick concrete targets: Tests and a projectile nose evolution model. Def. Technol. 32, 553-571.
393 | Liu[40] | DT300 | 1650 | 1500 | 0.3295 | 25.2 | 151.9 | 3 | 7850 | PC | 2400 | 75 | 0.7 | 0.44 | 554 | 232 | Liu, J., Wu, C., Su, Y., et al., 2018. Experimental and numerical studies of ultra-high performance concrete targets against high-velocity projectile impacts. Eng. Struct. 173, 166-179.
394 | Liu[40] | DT300 | 1650 | 1500 | 0.3292 | 25.2 | 151.9 | 3 | 7850 | RPC | 2400 | 100 | 0.7 | 0.44 | 539 | 132 | Liu, J., Wu, C., Su, Y., et al., 2018. Experimental and numerical studies of ultra-high performance concrete targets against high-velocity projectile impacts. Eng. Struct. 173, 166-179.
395 | Liu[40] | DT300 | 1650 | 1500 | 0.329 | 25.2 | 151.9 | 3 | 7850 | 3% UHPC | 2400 | 140 | 0.7 | 0.44 | 808 | 208 | Liu, J., Wu, C., Su, Y., et al., 2018. Experimental and numerical studies of ultra-high performance concrete targets against high-velocity projectile impacts. Eng. Struct. 173, 166-179.
396 | Liu[33] | AerMet100 | 1930 | 1800 | 1.21 | 40 | 200 | 3 | 7850 | Normal Concrete | 2356 | 40.4 | 2.5 |  | 1740 | 2160 | Li, X., Liu, Y., Yan, J., et al., 2024. High-speed penetration of ogive-nose projectiles into thick concrete targets: Tests and a projectile nose evolution model. Def. Technol. 32, 553-571.
397 | Liu[40] | DT300 | 1650 | 1500 | 0.3296 | 25.2 | 151.9 | 3 | 7850 | 3% UHPC | 2400 | 140 | 0.7 | 0.44 | 553 | 129 | Liu, J., Wu, C., Su, Y., et al., 2018. Experimental and numerical studies of ultra-high performance concrete targets against high-velocity projectile impacts. Eng. Struct. 173, 166-179.
398 | Liu[40] | DT300 | 1650 | 1500 | 0.3289 | 25.2 | 151.9 | 3 | 7850 | 3% UHMWPE | 2400 | 120 | 0.7 | 0.44 | 692 | 239 | Liu, J., Wu, C., Su, Y., et al., 2018. Experimental and numerical studies of ultra-high performance concrete targets against high-velocity projectile impacts. Eng. Struct. 173, 166-179.
399 | Liu[40] | DT300 | 1650 | 1500 | 0.03296 | 25.2 | 151.9 | 3 | 7850 | 3% UHMWPE | 2400 | 120 | 0.7 | 0.44 | 549 | 140 | Liu, J., Wu, C., Su, Y., et al., 2018. Experimental and numerical studies of ultra-high performance concrete targets against high-velocity projectile impacts. Eng. Struct. 173, 166-179.
400 | Liu[40] | DT300 | 1650 | 1500 | 0.3291 | 25.2 | 151.9 | 3 | 7850 | PC | 2400 | 75 | 0.7 | 0.44 | 798 | 414 | Liu, J., Wu, C., Su, Y., et al., 2018. Experimental and numerical studies of ultra-high performance concrete targets against high-velocity projectile impacts. Eng. Struct. 173, 166-179.
401 | Liu[40] | DT300 | 1650 | 1500 | 0.3292 | 25.2 | 151.9 | 3 | 7850 | PC | 2400 | 75 | 0.7 | 0.44 | 692 | 343 | Liu, J., Wu, C., Su, Y., et al., 2018. Experimental and numerical studies of ultra-high performance concrete targets against high-velocity projectile impacts. Eng. Struct. 173, 166-179.
402 | Liu[40] | DT300 | 1650 | 1500 | 0.3291 | 25.2 | 151.9 | 3 | 7850 | RPC | 2400 | 100 | 0.7 | 0.44 | 807 | 202 | Liu, J., Wu, C., Su, Y., et al., 2018. Experimental and numerical studies of ultra-high performance concrete targets against high-velocity projectile impacts. Eng. Struct. 173, 166-179.
403 | Liu[33] | AerMet100 | 1930 | 1800 | 1.209 | 40 | 200 | 3 | 7850 | Normal Concrete | 2356 | 40.4 | 2.5 |  | 1877 | 2160 | Li, X., Liu, Y., Yan, J., et al., 2024. High-speed penetration of ogive-nose projectiles into thick concrete targets: Tests and a projectile nose evolution model. Def. Technol. 32, 553-571.
404 | Liu[33] | AerMet100 | 1930 | 1800 | 1.212 | 40 | 200 | 3 | 7850 | Normal Concrete | 2356 | 40.4 | 2.5 |  | 1877 | 1000 | Li, X., Liu, Y., Yan, J., et al., 2024. High-speed penetration of ogive-nose projectiles into thick concrete targets: Tests and a projectile nose evolution model. Def. Technol. 32, 553-571.
405 | Liu[40] | DT300 | 1650 | 1500 | 0.3294 | 25.2 | 151.9 | 3 | 7850 | 3% UHMWPE | 2400 | 120 | 0.7 | 0.44 | 806 | 274 | Liu, J., Wu, C., Su, Y., et al., 2018. Experimental and numerical studies of ultra-high performance concrete targets against high-velocity projectile impacts. Eng. Struct. 173, 166-179.
406 | Liu[40] | DT300 | 1650 | 1500 | 0.3297 | 25.2 | 151.9 | 3 | 7850 | RPC | 2400 | 100 | 0.7 | 0.44 | 679 | 169 | Liu, J., Wu, C., Su, Y., et al., 2018. Experimental and numerical studies of ultra-high performance concrete targets against high-velocity projectile impacts. Eng. Struct. 173, 166-179.
407 | Liu[33] | AerMet100 | 1930 | 1800 | 1.209 | 40 | 200 | 3 | 7850 | Normal Concrete | 2356 | 40.4 | 2.5 |  | 1605 | 2560 | Li, X., Liu, Y., Yan, J., et al., 2024. High-speed penetration of ogive-nose projectiles into thick concrete targets: Tests and a projectile nose evolution model. Def. Technol. 32, 553-571.
408 | Liu Y S[41] | DT300 High-Strength Steel | 1800 | 1350 | 0.57 | 25 | 150 | 2 | 7800 | C40 Concrete | 2440 | 40 | 1 | 0.0491 | 357 | 160 | Liu, Y.S., Zhang, F.J., Xu, W.F., et al., 2026. Effect of concrete target size on penetration response of projectile. J. Ordnance Equip. Eng. 1-8. https://link.cnki.net/urlid/50.1213.TJ.20251017.1948.004.
409 | Liu Y S[41] | DT300 High-Strength Steel | 1800 | 1350 | 0.57 | 25 | 150 | 2 | 7800 | C40 Concrete | 2440 | 40 | 1 | 0.0491 | 349 | 150 | Liu, Y.S., Zhang, F.J., Xu, W.F., et al., 2026. Effect of concrete target size on penetration response of projectile. J. Ordnance Equip. Eng. 1-8. https://link.cnki.net/urlid/50.1213.TJ.20251017.1948.004.
410 | Liu Y S[41] | DT300 High-Strength Steel | 1800 | 1350 | 0.57 | 25 | 150 | 2 | 7800 | C40 Concrete | 2440 | 40 | 1 | 0.4418 | 348 | 130 | Liu, Y.S., Zhang, F.J., Xu, W.F., et al., 2026. Effect of concrete target size on penetration response of projectile. J. Ordnance Equip. Eng. 1-8. https://link.cnki.net/urlid/50.1213.TJ.20251017.1948.004.
411 | Liu Y S[41] | DT300 High-Strength Steel | 1800 | 1350 | 0.57 | 25 | 150 | 2 | 7800 | C40 Concrete | 2440 | 40 | 1 | 0.4418 | 351 | 125 | Liu, Y.S., Zhang, F.J., Xu, W.F., et al., 2026. Effect of concrete target size on penetration response of projectile. J. Ordnance Equip. Eng. 1-8. https://link.cnki.net/urlid/50.1213.TJ.20251017.1948.004.
412 | Liu Y S[41] | DT300 High-Strength Steel | 1800 | 1350 | 0.57 | 25 | 150 | 2 | 7800 | C40 Concrete | 2440 | 40 | 1 | 0.1104 | 350 | 125 | Liu, Y.S., Zhang, F.J., Xu, W.F., et al., 2026. Effect of concrete target size on penetration response of projectile. J. Ordnance Equip. Eng. 1-8. https://link.cnki.net/urlid/50.1213.TJ.20251017.1948.004.
413 | Liu Y S[41] | DT300 High-Strength Steel | 1800 | 1350 | 0.57 | 25 | 150 | 2 | 7800 | C40 Concrete | 2440 | 40 | 1 | 0.1104 | 351 | 130 | Liu, Y.S., Zhang, F.J., Xu, W.F., et al., 2026. Effect of concrete target size on penetration response of projectile. J. Ordnance Equip. Eng. 1-8. https://link.cnki.net/urlid/50.1213.TJ.20251017.1948.004.
414 | Liu Y S[41] | DT300 High-Strength Steel | 1800 | 1350 | 0.57 | 25 | 150 | 2 | 7800 | C40 Concrete | 2440 | 40 | 1 | 0.1963 | 346 | 130 | Liu, Y.S., Zhang, F.J., Xu, W.F., et al., 2026. Effect of concrete target size on penetration response of projectile. J. Ordnance Equip. Eng. 1-8. https://link.cnki.net/urlid/50.1213.TJ.20251017.1948.004.
415 | Liu Y S[41] | DT300 High-Strength Steel | 1800 | 1350 | 0.57 | 25 | 150 | 2 | 7800 | C40 Concrete | 2440 | 40 | 1 | 0.1963 | 353 | 110 | Liu, Y.S., Zhang, F.J., Xu, W.F., et al., 2026. Effect of concrete target size on penetration response of projectile. J. Ordnance Equip. Eng. 1-8. https://link.cnki.net/urlid/50.1213.TJ.20251017.1948.004.
416 | Liu Y S[41] | DT300 High-Strength Steel | 1800 | 1350 | 0.57 | 25 | 150 | 2 | 7800 | C40 Concrete | 2440 | 40 | 1 | 0.1104 | 355 | 135 | Liu, Y.S., Zhang, F.J., Xu, W.F., et al., 2026. Effect of concrete target size on penetration response of projectile. J. Ordnance Equip. Eng. 1-8. https://link.cnki.net/urlid/50.1213.TJ.20251017.1948.004.
417 | Liu Z L[42] | 30CrMnSiNi2A | 1790 | 1550 | 4.73 | 60 | 300 | 3 | 7850 | C40 | 2400 | 47.6 | 2 |  | 841 | 1250 | Liu, Z.L., 2018. Study on mechanism of high-speed penetration of ogive-nose kinetic energy projectile into reinforced concrete. (Doctoral dissertation). Nanjing University of Science and Technology.
418 | Liu Z L[42] | 30CrMnSiNi2A | 1790 | 1550 | 4.719 | 60 | 300 | 3 | 7850 | C40 | 2400 | 47.6 | 2 |  | 1060 | 1820 | Liu, Z.L., 2018. Study on mechanism of high-speed penetration of ogive-nose kinetic energy projectile into reinforced concrete. (Doctoral dissertation). Nanjing University of Science and Technology.
419 | Liu Z L[42] | 30CrMnSiNi2A | 1790 | 1550 | 4.658 | 60 | 300 | 3 | 7850 | C40 | 2400 | 47.6 | 3 |  | 1158 | 2250 | Liu, Z.L., 2018. Study on mechanism of high-speed penetration of ogive-nose kinetic energy projectile into reinforced concrete. (Doctoral dissertation). Nanjing University of Science and Technology.
420 | Liu Z L[42] | 30CrMnSiNi2A | 1790 | 1550 | 4.726 | 60 | 300 | 3 | 7850 | C40 | 2400 | 47.6 | 2 |  | 995 | 1580 | Liu, Z.L., 2018. Study on mechanism of high-speed penetration of ogive-nose kinetic energy projectile into reinforced concrete. (Doctoral dissertation). Nanjing University of Science and Technology.
421 | Liu Z L[42] | 30CrMnSiNi2A | 1790 | 1550 | 4.286 | 60 | 300 | 3 | 7850 | C40 | 2400 | 47.6 | 4 |  | 1315 | 2170 | Liu, Z.L., 2018. Study on mechanism of high-speed penetration of ogive-nose kinetic energy projectile into reinforced concrete. (Doctoral dissertation). Nanjing University of Science and Technology.
422 | Liu Z L[42] | 30CrMnSiNi2A | 1790 | 1550 | 37 | 125 | 725 | 1.9 | 7850 | C40 | 2400 | 47.6 | 3.5 | 12.25 | 812 | 2310 | Liu, Z.L., 2018. Study on mechanism of high-speed penetration of ogive-nose kinetic energy projectile into reinforced concrete. (Doctoral dissertation). Nanjing University of Science and Technology.
423 | Liu Z L[42] | 30CrMnSiNi2A | 1790 | 1550 | 4.01 | 60 | 300 | 4.5 | 7850 | C40 | 2450 | 40.8 | 2.575 |  | 1173 | 2454 | Liu, Z.L., 2018. Study on mechanism of high-speed penetration of ogive-nose kinetic energy projectile into reinforced concrete. (Doctoral dissertation). Nanjing University of Science and Technology.
424 | Liu Z L[42] | 30CrMnSiNi2A | 1790 | 1550 | 4.894 | 60 | 300 | 3 | 7850 | C40 | 2400 | 47.6 | 5 |  | 1402 | 3200 | Liu, Z.L., 2018. Study on mechanism of high-speed penetration of ogive-nose kinetic energy projectile into reinforced concrete. (Doctoral dissertation). Nanjing University of Science and Technology.
425 | Liu Z L[42] | 30CrMnSiNi2A | 1790 | 1550 | 3.98 | 60 | 300 | 3 | 7850 | C40 | 2450 | 40.8 | 1.675 |  | 750 | 1120 | Liu, Z.L., 2018. Study on mechanism of high-speed penetration of ogive-nose kinetic energy projectile into reinforced concrete. (Doctoral dissertation). Nanjing University of Science and Technology.
426 | Liu Z L[42] | 30CrMnSiNi2A | 1790 | 1550 | 4 | 60 | 300 | 4.5 | 7850 | C40 | 2450 | 40.8 | 1.675 |  | 821 | 1330 | Liu, Z.L., 2018. Study on mechanism of high-speed penetration of ogive-nose kinetic energy projectile into reinforced concrete. (Doctoral dissertation). Nanjing University of Science and Technology.
427 | Liu Z L[42] | 30CrMnSiNi2A | 1790 | 1550 | 4 | 60 | 300 | 3 | 7850 | C40 | 2450 | 40.8 | 1.64 |  | 778 | 1200 | Liu, Z.L., 2018. Study on mechanism of high-speed penetration of ogive-nose kinetic energy projectile into reinforced concrete. (Doctoral dissertation). Nanjing University of Science and Technology.
428 | Liu Z L[42] | 30CrMnSiNi2A | 1790 | 1550 | 4.309 | 60 | 300 | 3 | 7850 | C40 | 2400 | 47.6 | 3 |  | 1242 | 2110 | Liu, Z.L., 2018. Study on mechanism of high-speed penetration of ogive-nose kinetic energy projectile into reinforced concrete. (Doctoral dissertation). Nanjing University of Science and Technology.
429 | Liu[40] | DT300 Steel | 1800 | 1500 | 0.3316 | 25.3 | 151.9 | 3 | 7800 | G-UHPC-1 | 2400 | 94 | 0.45 | 0.502656 | 563 | 250 | Liu, J., Wu, C., Su, Y., et al., 2018. Experimental and numerical studies of ultra-high performance concrete targets against high-velocity projectile impacts. Eng. Struct. 173, 166-179.
430 | Liu[40] | DT300 Steel | 1800 | 1500 | 0.3308 | 25.3 | 151.9 | 3 | 7800 | G-UHPC-2 | 2500 | 102 | 0.45 | 0.502656 | 561 | 214 | Liu, J., Wu, C., Su, Y., et al., 2018. Experimental and numerical studies of ultra-high performance concrete targets against high-velocity projectile impacts. Eng. Struct. 173, 166-179.
431 | Liu[40] | DT300 Steel | 1800 | 1500 | 0.3303 | 25.3 | 151.9 | 3 | 7800 | G-UHPC-3 | 2450 | 110 | 0.45 | 0.502656 | 568 | 206 | Liu, J., Wu, C., Su, Y., et al., 2018. Experimental and numerical studies of ultra-high performance concrete targets against high-velocity projectile impacts. Eng. Struct. 173, 166-179.
432 | Liu[40] | DT300 Steel | 1800 | 1500 | 0.33 | 25.3 | 151.9 | 3 | 7800 | G-UHPC-3 | 2450 | 110 | 0.45 | 0.502656 | 788 | 397 | Liu, J., Wu, C., Su, Y., et al., 2018. Experimental and numerical studies of ultra-high performance concrete targets against high-velocity projectile impacts. Eng. Struct. 173, 166-179.
433 | Liu[40] | DT300 Steel | 1800 | 1500 | 0.3316 | 25.3 | 151.9 | 3 | 7800 | G-UHPC-2 | 2500 | 102 | 0.45 | 0.502656 | 819 | 405 | Liu, J., Wu, C., Su, Y., et al., 2018. Experimental and numerical studies of ultra-high performance concrete targets against high-velocity projectile impacts. Eng. Struct. 173, 166-179.
434 | Liu[40] | DT300 Steel | 1800 | 1500 | 0.3281 | 25.3 | 151.9 | 3 | 7800 | G-UHPC-1 | 2400 | 94 | 0.45 | 0.502656 | 793 | 430 | Liu, J., Wu, C., Su, Y., et al., 2018. Experimental and numerical studies of ultra-high performance concrete targets against high-velocity projectile impacts. Eng. Struct. 173, 166-179.
435 | Liu[43] | DT300 Steel | 1800 | 1500 | 0.3296 | 25.3 | 151.9 | 3 | 7800 | UHPC-PF-1 | 2400 | 120 | 0.7 | 0.4417875 | 549 | 140 | Liu, J., Wu, C., Li, J., et al., 2021. Projectile impact resistance of fibre-reinforced geopolymer-based ultra-high performance concrete (G-UHPC). Constr. Build. Mater. 290, 123189.
436 | Liu[43] | DT300 Steel | 1800 | 1500 | 0.3289 | 25.3 | 151.9 | 3 | 7800 | UHPC-PF-2 | 2400 | 120 | 0.7 | 0.4417875 | 692 | 239 | Liu, J., Wu, C., Li, J., et al., 2021. Projectile impact resistance of fibre-reinforced geopolymer-based ultra-high performance concrete (G-UHPC). Constr. Build. Mater. 290, 123189.
437 | Liu[43] | DT300 Steel | 1800 | 1500 | 0.3292 | 25.3 | 151.9 | 3 | 7800 | PC-2 Plain Concrete | 2400 | 75 | 0.7 | 0.4417875 | 692 | 343 | Liu, J., Wu, C., Li, J., et al., 2021. Projectile impact resistance of fibre-reinforced geopolymer-based ultra-high performance concrete (G-UHPC). Constr. Build. Mater. 290, 123189.
438 | Liu[43] | DT300 Steel | 1800 | 1500 | 0.3289 | 25.3 | 151.9 | 3 | 7800 | UHPC-SF-2 | 2400 | 140 | 0.7 | 0.4417875 | 683 | 166 | Liu, J., Wu, C., Li, J., et al., 2021. Projectile impact resistance of fibre-reinforced geopolymer-based ultra-high performance concrete (G-UHPC). Constr. Build. Mater. 290, 123189.
439 | Liu[43] | DT300 Steel | 1800 | 1500 | 0.3346 | 25.3 | 151.9 | 3 | 7800 | G-UHPC-4 | 2550 | 141 | 0.45 | 0.502656 | 557 | 169 | Liu, J., Wu, C., Li, J., et al., 2021. Projectile impact resistance of fibre-reinforced geopolymer-based ultra-high performance concrete (G-UHPC). Constr. Build. Mater. 290, 123189.
440 | Liu[43] | DT300 Steel | 1800 | 1500 | 0.3295 | 25.3 | 151.9 | 3 | 7800 | PC-1 Plain Concrete | 2400 | 75 | 0.7 | 0.4417875 | 554 | 232 | Liu, J., Wu, C., Li, J., et al., 2021. Projectile impact resistance of fibre-reinforced geopolymer-based ultra-high performance concrete (G-UHPC). Constr. Build. Mater. 290, 123189.
441 | Liu[43] | DT300 Steel | 1800 | 1500 | 0.3294 | 25.3 | 151.9 | 3 | 7800 | UHPC-PF-3 | 2400 | 120 | 0.7 | 0.4417875 | 806 | 274 | Liu, J., Wu, C., Li, J., et al., 2021. Projectile impact resistance of fibre-reinforced geopolymer-based ultra-high performance concrete (G-UHPC). Constr. Build. Mater. 290, 123189.
442 | Liu[43] | DT300 Steel | 1800 | 1500 | 0.3296 | 25.3 | 151.9 | 3 | 7800 | UHPC-SF-1 | 2400 | 140 | 0.7 | 0.4417875 | 553 | 129 | Liu, J., Wu, C., Li, J., et al., 2021. Projectile impact resistance of fibre-reinforced geopolymer-based ultra-high performance concrete (G-UHPC). Constr. Build. Mater. 290, 123189.
443 | Liu[43] | DT300 Steel | 1800 | 1500 | 0.329 | 25.3 | 151.9 | 3 | 7800 | UHPC-SF-3 | 2400 | 140 | 0.7 | 0.4417875 | 808 | 208 | Liu, J., Wu, C., Li, J., et al., 2021. Projectile impact resistance of fibre-reinforced geopolymer-based ultra-high performance concrete (G-UHPC). Constr. Build. Mater. 290, 123189.
444 | Liu[43] | DT300 Steel | 1800 | 1500 | 0.3291 | 25.3 | 151.9 | 3 | 7800 | PC-3 Plain Concrete | 2400 | 75 | 0.7 | 0.4417875 | 798 | 414 | Liu, J., Wu, C., Li, J., et al., 2021. Projectile impact resistance of fibre-reinforced geopolymer-based ultra-high performance concrete (G-UHPC). Constr. Build. Mater. 290, 123189.
445 | Lu H[44] | 30CrMnSiNi2A | 1750 | 1500 | 0.168 | 20 | 100 | 2.5 | 7850 | C30 | 2320 | 30.6 | 0.5 |  | 479.2 | 211 | Lu, H., Yue, S.L., Sun, S.Z., et al., 2021. Model experimental study on damage depth under penetration and explosion conditions of concrete targets. Explos. Shock Waves 41(7), 80-87.
446 | Lu H[44] | 30CrMnSiNi2A | 1750 | 1500 | 0.168 | 20 | 100 | 2.5 | 7850 | C30 | 2320 | 30.6 | 0.5 |  | 567.47 | 262 | Lu, H., Yue, S.L., Sun, S.Z., et al., 2021. Model experimental study on damage depth under penetration and explosion conditions of concrete targets. Explos. Shock Waves 41(7), 80-87.
447 | Lu H[44] | 30CrMnSiNi2A | 1750 | 1500 | 0.168 | 20 | 100 | 2.5 | 7850 | C40 | 2400 | 40.2 | 0.5 |  | 675.75 | 279 | Lu, H., Yue, S.L., Sun, S.Z., et al., 2021. Model experimental study on damage depth under penetration and explosion conditions of concrete targets. Explos. Shock Waves 41(7), 80-87.
448 | Lu H[44] | 30CrMnSiNi2A | 1750 | 1500 | 0.168 | 20 | 100 | 2.5 | 7850 | C40 | 2400 | 40.2 | 0.5 |  | 612.52 | 253 | Lu, H., Yue, S.L., Sun, S.Z., et al., 2021. Model experimental study on damage depth under penetration and explosion conditions of concrete targets. Explos. Shock Waves 41(7), 80-87.
449 | Lu H[44] | 30CrMnSiNi2A | 1750 | 1500 | 0.168 | 20 | 100 | 2.5 | 7850 | C40 | 2400 | 40.2 | 0.5 |  | 566.25 | 234 | Lu, H., Yue, S.L., Sun, S.Z., et al., 2021. Model experimental study on damage depth under penetration and explosion conditions of concrete targets. Explos. Shock Waves 41(7), 80-87.
450 | Lu H[44] | 30CrMnSiNi2A | 1750 | 1500 | 0.168 | 20 | 100 | 2.5 | 7850 | C40 | 2400 | 40.2 | 0.5 |  | 548.82 | 225 | Lu, H., Yue, S.L., Sun, S.Z., et al., 2021. Model experimental study on damage depth under penetration and explosion conditions of concrete targets. Explos. Shock Waves 41(7), 80-87.
451 | Lu H[44] | 30CrMnSiNi2A | 1750 | 1500 | 0.168 | 20 | 100 | 2.5 | 7850 | C30 | 2320 | 30.6 | 0.5 |  | 567.47 | 262 | Lu, H., Yue, S.L., Sun, S.Z., et al., 2021. Model experimental study on damage depth under penetration and explosion conditions of concrete targets. Explos. Shock Waves 41(7), 80-87.
452 | Lu H[44] | 30CrMnSiNi2A | 1750 | 1500 | 0.168 | 20 | 100 | 2.5 | 7850 | C40 | 2400 | 40.2 | 0.5 |  | 675.75 | 279 | Lu, H., Yue, S.L., Sun, S.Z., et al., 2021. Model experimental study on damage depth under penetration and explosion conditions of concrete targets. Explos. Shock Waves 41(7), 80-87.
453 | Lu H[44] | 30CrMnSiNi2A | 1750 | 1500 | 0.168 | 20 | 100 | 2.5 | 7850 | C30 | 2320 | 30.6 | 0.5 |  | 479.2 | 211 | Lu, H., Yue, S.L., Sun, S.Z., et al., 2021. Model experimental study on damage depth under penetration and explosion conditions of concrete targets. Explos. Shock Waves 41(7), 80-87.
454 | Lu H[44] | 30CrMnSiNi2A | 1750 | 1500 | 0.168 | 20 | 100 | 2.5 | 7850 | C30 | 2320 | 30.6 | 0.5 |  | 488.73 | 221 | Lu, H., Yue, S.L., Sun, S.Z., et al., 2021. Model experimental study on damage depth under penetration and explosion conditions of concrete targets. Explos. Shock Waves 41(7), 80-87.
455 | Lu H[44] | 30CrMnSiNi2A | 1750 | 1500 | 0.168 | 20 | 100 | 2.5 | 7850 | C30 | 2320 | 30.6 | 0.5 |  | 512.37 | 226 | Lu, H., Yue, S.L., Sun, S.Z., et al., 2021. Model experimental study on damage depth under penetration and explosion conditions of concrete targets. Explos. Shock Waves 41(7), 80-87.
456 | Lu H[44] | 30CrMnSiNi2A | 1750 | 1500 | 0.168 | 20 | 100 | 2.5 | 7850 | C30 | 2320 | 30.6 | 0.5 |  | 525.27 | 232 | Lu, H., Yue, S.L., Sun, S.Z., et al., 2021. Model experimental study on damage depth under penetration and explosion conditions of concrete targets. Explos. Shock Waves 41(7), 80-87.
457 | Lu H[44] | 30CrMnSiNi2A | 1750 | 1500 | 0.168 | 20 | 100 | 2.5 | 7850 | C30 | 2320 | 30.6 | 0.5 |  | 525.27 | 232 | Lu, H., Yue, S.L., Sun, S.Z., et al., 2021. Model experimental study on damage depth under penetration and explosion conditions of concrete targets. Explos. Shock Waves 41(7), 80-87.
458 | Lu H[44] | 30CrMnSiNi2A | 1750 | 1500 | 0.168 | 20 | 100 | 2.5 | 7850 | C40 | 2400 | 40.2 | 0.5 |  | 566.25 | 234 | Lu, H., Yue, S.L., Sun, S.Z., et al., 2021. Model experimental study on damage depth under penetration and explosion conditions of concrete targets. Explos. Shock Waves 41(7), 80-87.
459 | Lu H[44] | 30CrMnSiNi2A | 1750 | 1500 | 0.168 | 20 | 100 | 2.5 | 7850 | C40 | 2400 | 40.2 | 0.5 |  | 612.52 | 253 | Lu, H., Yue, S.L., Sun, S.Z., et al., 2021. Model experimental study on damage depth under penetration and explosion conditions of concrete targets. Explos. Shock Waves 41(7), 80-87.
460 | Lu H[44] | 30CrMnSiNi2A | 1750 | 1500 | 0.168 | 20 | 100 | 2.5 | 7850 | C30 | 2320 | 30.6 | 0.5 |  | 512.37 | 226 | Lu, H., Yue, S.L., Sun, S.Z., et al., 2021. Model experimental study on damage depth under penetration and explosion conditions of concrete targets. Explos. Shock Waves 41(7), 80-87.
461 | Lu H[44] | 30CrMnSiNi2A | 1750 | 1500 | 0.168 | 20 | 100 | 2.5 | 7850 | C30 | 2320 | 30.6 | 0.5 |  | 488.73 | 221 | Lu, H., Yue, S.L., Sun, S.Z., et al., 2021. Model experimental study on damage depth under penetration and explosion conditions of concrete targets. Explos. Shock Waves 41(7), 80-87.
462 | Lu H[44] | 30CrMnSiNi2A | 1750 | 1500 | 0.168 | 20 | 100 | 2.5 | 7850 | C40 | 2400 | 40.2 | 0.5 |  | 548.82 | 225 | Lu, H., Yue, S.L., Sun, S.Z., et al., 2021. Model experimental study on damage depth under penetration and explosion conditions of concrete targets. Explos. Shock Waves 41(7), 80-87.
463 | Lu H[44] | 30CrMnSiNi2A | 1750 | 1500 | 0.168 | 20 | 100 | 2.5 | 7850 | C30 | 2320 | 30.6 | 0.5 |  | 551.13 | 267 | Lu, H., Yue, S.L., Sun, S.Z., et al., 2021. Model experimental study on damage depth under penetration and explosion conditions of concrete targets. Explos. Shock Waves 41(7), 80-87.
464 | Lu H[44] | 30CrMnSiNi2A | 1750 | 1500 | 0.168 | 20 | 100 | 2.5 | 7850 | C30 | 2320 | 30.6 | 0.5 |  | 551.13 | 267 | Lu, H., Yue, S.L., Sun, S.Z., et al., 2021. Model experimental study on damage depth under penetration and explosion conditions of concrete targets. Explos. Shock Waves 41(7), 80-87.
465 | Lu S B[45] | U10A | 450 | 250 | 0.01198 | 7.62 | 69.85 | 3 | 6810 | SMAS | 2300 | 144.3 | 0.1 |  | 844 | 43.7 | Lu, S.B., 2023. Study on anti-penetration performance of ultra-high performance SMA and SMA-steel fiber concrete. (Doctoral dissertation). Nanjing University of Science and Technology. https://doi.org/10.27241/d.cnki.gnjgu.2023.000242.
466 | Lu S B[45] | U10A | 450 | 250 | 0.01198 | 7.62 | 69.85 | 3 | 6810 | SMAS | 2300 | 314.5 | 0.1 |  | 853 | 34.3 | Lu, S.B., 2023. Study on anti-penetration performance of ultra-high performance SMA and SMA-steel fiber concrete. (Doctoral dissertation). Nanjing University of Science and Technology. https://doi.org/10.27241/d.cnki.gnjgu.2023.000242.
467 | Lu S B[45] | U10A | 450 | 250 | 0.01198 | 7.62 | 69.85 | 3 | 6810 | SMAS | 2300 | 354.5 | 0.1 |  | 851 | 32.5 | Lu, S.B., 2023. Study on anti-penetration performance of ultra-high performance SMA and SMA-steel fiber concrete. (Doctoral dissertation). Nanjing University of Science and Technology. https://doi.org/10.27241/d.cnki.gnjgu.2023.000242.
468 | Lu S B[45] | U10A | 450 | 250 | 0.01198 | 7.62 | 69.85 | 3 | 6810 | SMAS | 2300 | 318.7 | 0.1 |  | 851 | 30.6 | Lu, S.B., 2023. Study on anti-penetration performance of ultra-high performance SMA and SMA-steel fiber concrete. (Doctoral dissertation). Nanjing University of Science and Technology. https://doi.org/10.27241/d.cnki.gnjgu.2023.000242.
469 | Luan X Y[46] | 40Cr | 1080 | 785 | 18.29 | 125 | 684 | —— | 7850 | Custom-made | 2450 | 48 | 0.8 |  | 346 | 489 | Luan, X.Y., He, H.C., Geng, Z., et al., 2008. Experiment and simulation of projectile penetrating concrete. J. Syst. Simul. (13), 3571-3573. https://doi.org/10.16182/j.cnki.joss.2008.13.016.
470 | Luan X Y[46] | 40Cr | 1080 | 785 | 18.29 | 125 | 684 | —— | 7850 | Custom-made | 2450 | 48 | 0.8 |  | 353 | 603 | Luan, X.Y., He, H.C., Geng, Z., et al., 2008. Experiment and simulation of projectile penetrating concrete. J. Syst. Simul. (13), 3571-3573. https://doi.org/10.16182/j.cnki.joss.2008.13.016.
471 | Luan X Y[46] | 40Cr | 1080 | 785 | 18.29 | 125 | 684 | —— | 7850 | Custom-made | 2450 | 48 | 0.8 |  | 356 | 599 | Luan, X.Y., He, H.C., Geng, Z., et al., 2008. Experiment and simulation of projectile penetrating concrete. J. Syst. Simul. (13), 3571-3573. https://doi.org/10.16182/j.cnki.joss.2008.13.016.
472 | Lv Y Q[47] | 30CrMnSiNi2A | 1730 | 1413 | 0.1018 | 15 | 105 | 3 | 7850 | C160 | 2550 | 161.2 | 1 |  | 892 | 196 | Lv, Y.Q., 2021. Anti-penetration performance of ultra-high performance concrete. (Doctoral dissertation). Beijing Institute of Technology.
473 | Lv Y Q[47] | 30CrMnSiNi2A | 1730 | 1413 | 0.1018 | 15 | 105 | 3 | 7850 | C120 | 2450 | 117.9 | 1 |  | 728 | 177 | Lv, Y.Q., 2021. Anti-penetration performance of ultra-high performance concrete. (Doctoral dissertation). Beijing Institute of Technology.
474 | Lv Y Q[47] | 30CrMnSiNi2A | 1730 | 1413 | 0.1018 | 15 | 105 | 3 | 7850 | C160 | 2550 | 161.2 | 1 |  | 1271 | 372 | Lv, Y.Q., 2021. Anti-penetration performance of ultra-high performance concrete. (Doctoral dissertation). Beijing Institute of Technology.
475 | Lv Y Q[47] | 30CrMnSiNi2A | 1730 | 1413 | 0.1018 | 15 | 105 | 3 | 7850 | C160 | 2550 | 161.2 | 1 |  | 1141 | 293 | Lv, Y.Q., 2021. Anti-penetration performance of ultra-high performance concrete. (Doctoral dissertation). Beijing Institute of Technology.
476 | Lv Y Q[47] | 30CrMnSiNi2A | 1730 | 1413 | 0.1018 | 15 | 105 | 3 | 7850 | C160 | 2550 | 161.2 | 1 |  | 658 | 127 | Lv, Y.Q., 2021. Anti-penetration performance of ultra-high performance concrete. (Doctoral dissertation). Beijing Institute of Technology.
477 | Lv Y Q[47] | 30CrMnSiNi2A | 1730 | 1413 | 0.1018 | 15 | 105 | 3 | 7850 | C120 | 2450 | 117.9 | 1 |  | 889 | 222 | Lv, Y.Q., 2021. Anti-penetration performance of ultra-high performance concrete. (Doctoral dissertation). Beijing Institute of Technology.
478 | Lv Y Q[47] | 30CrMnSiNi2A | 1730 | 1413 | 0.1018 | 15 | 105 | 3 | 7850 | C120 | 2450 | 117.9 | 1 |  | 748 | 170 | Lv, Y.Q., 2021. Anti-penetration performance of ultra-high performance concrete. (Doctoral dissertation). Beijing Institute of Technology.
479 | Lv Y Q[47] | 30CrMnSiNi2A | 1730 | 1413 | 0.1018 | 15 | 105 | 3 | 7850 | C120 | 2450 | 117.9 | 1 |  | 633 | 136 | Lv, Y.Q., 2021. Anti-penetration performance of ultra-high performance concrete. (Doctoral dissertation). Beijing Institute of Technology.
480 | Lv Y Q[47] | 30CrMnSiNi2A | 1730 | 1413 | 0.1018 | 15 | 105 | 3 | 7850 | C120 | 2450 | 117.9 | 1 |  | 1337 | 443 | Lv, Y.Q., 2021. Anti-penetration performance of ultra-high performance concrete. (Doctoral dissertation). Beijing Institute of Technology.
481 | Lv Y Q[47] | 30CrMnSiNi2A | 1730 | 1413 | 0.1018 | 15 | 105 | 3 | 7850 | C120 | 2450 | 117.9 | 1 |  | 1276 | 394 | Lv, Y.Q., 2021. Anti-penetration performance of ultra-high performance concrete. (Doctoral dissertation). Beijing Institute of Technology.
482 | Lv Y Q[47] | 30CrMnSiNi2A | 1730 | 1413 | 0.1018 | 15 | 105 | 3 | 7850 | C120 | 2450 | 117.9 | 1 |  | 959 | 262 | Lv, Y.Q., 2021. Anti-penetration performance of ultra-high performance concrete. (Doctoral dissertation). Beijing Institute of Technology.
483 | Lv Y Q[47] | 30CrMnSiNi2A | 1730 | 1413 | 0.1018 | 15 | 105 | 3 | 7850 | C120 | 2450 | 117.9 | 1 |  | 1077 | 302 | Lv, Y.Q., 2021. Anti-penetration performance of ultra-high performance concrete. (Doctoral dissertation). Beijing Institute of Technology.
484 | Lv Y Q[47] | 30CrMnSiNi2A | 1730 | 1413 | 0.1018 | 15 | 105 | 3 | 7850 | C160 | 2550 | 161.2 | 1 |  | 1318 | 372 | Lv, Y.Q., 2021. Anti-penetration performance of ultra-high performance concrete. (Doctoral dissertation). Beijing Institute of Technology.
485 | Lv Y Q[47] | 30CrMnSiNi2A | 1730 | 1413 | 0.1018 | 15 | 105 | 3 | 7850 | C160 | 2550 | 161.2 | 1 |  | 979 | 231 | Lv, Y.Q., 2021. Anti-penetration performance of ultra-high performance concrete. (Doctoral dissertation). Beijing Institute of Technology.
486 | Lv Y Q[47] | 30CrMnSiNi2A | 1730 | 1413 | 0.1018 | 15 | 105 | 3 | 7850 | C160 | 2550 | 161.2 | 1 |  | 740 | 136 | Lv, Y.Q., 2021. Anti-penetration performance of ultra-high performance concrete. (Doctoral dissertation). Beijing Institute of Technology.
487 | Ma T B[48] | PCrNi3moV | 1000 | 835 | 5.4 | 100 | 192 | 1.2 | 7850 | Reinforced Concrete | 2420 | 50 | 1.25 | 4 | 1370 | 590 | Ma, T.B., Wu, J., Ning, J.G., 2019. Experimental and numerical simulation study on high-speed penetration of reinforced concrete by projectile. Explos. Shock Waves 39(10), 83-93.
488 | Ma T B[48] | PCrNi3moV | 1000 | 835 | 5.4 | 100 | 192 | 1.2 | 7850 | Reinforced Concrete | 2420 | 50 | 1.5 | 4 | 1345 | 730 | Ma, T.B., Wu, J., Ning, J.G., 2019. Experimental and numerical simulation study on high-speed penetration of reinforced concrete by projectile. Explos. Shock Waves 39(10), 83-93.
489 | Ma T B[48] | PCrNi3moV | 1000 | 835 | 5.4 | 100 | 192 | 1.2 | 7850 | Reinforced Concrete | 2420 | 50 | 1.5 | 4 | 1347 | 490 | Ma, T.B., Wu, J., Ning, J.G., 2019. Experimental and numerical simulation study on high-speed penetration of reinforced concrete by projectile. Explos. Shock Waves 39(10), 83-93.
490 | Ma T B[48] | PCrNi3moV | 1000 | 835 | 5.4 | 100 | 192 | 1.2 | 7850 | Reinforced Concrete | 2420 | 50 | 1.25 | 4 | 1384 | 1020 | Ma, T.B., Wu, J., Ning, J.G., 2019. Experimental and numerical simulation study on high-speed penetration of reinforced concrete by projectile. Explos. Shock Waves 39(10), 83-93.
491 | Mei Q Q[49] | High-Strength Tungsten Alloy | 1700 | 1500 | 0.2 | 12.65 | 95 | 3 | 17600 | CASC C50 | 2350 | 44.6 | 0.25 |  | 303.4 | 132 | Mei, Q.Q., 2023. Experimental study and numerical simulation on mechanical properties of coral concrete under severe dynamic load. (Doctoral dissertation). Nanjing University of Aeronautics and Astronautics. https://doi.org/10.27239/d.cnki.gnhhu.2023.000245.
492 | Mei Q Q[49] | High-Strength Tungsten Alloy | 1700 | 1500 | 0.2 | 12.65 | 95 | 3 | 17600 | CASC C50 | 2350 | 44.6 | 0.25 |  | 310 | 243 | Mei, Q.Q., 2023. Experimental study and numerical simulation on mechanical properties of coral concrete under severe dynamic load. (Doctoral dissertation). Nanjing University of Aeronautics and Astronautics. https://doi.org/10.27239/d.cnki.gnhhu.2023.000245.
493 | Mei Q Q[49] | High-Strength Tungsten Alloy | 1700 | 1500 | 0.2 | 12.65 | 95 | 3 | 17600 | CASC C55 | 2350 | 55.9 | 0.25 |  | 315 | 205 | Mei, Q.Q., 2023. Experimental study and numerical simulation on mechanical properties of coral concrete under severe dynamic load. (Doctoral dissertation). Nanjing University of Aeronautics and Astronautics. https://doi.org/10.27239/d.cnki.gnhhu.2023.000245.
494 | Mei Q Q[49] | High-Strength Tungsten Alloy | 1700 | 1500 | 0.2 | 12.65 | 95 | 3 | 17600 | OPC C30 | 2300 | 31.5 | 0.25 |  | 318 | 124 | Mei, Q.Q., 2023. Experimental study and numerical simulation on mechanical properties of coral concrete under severe dynamic load. (Doctoral dissertation). Nanjing University of Aeronautics and Astronautics. https://doi.org/10.27239/d.cnki.gnhhu.2023.000245.
495 | Mei Q Q[49] | High-Strength Tungsten Alloy | 1700 | 1500 | 0.2 | 12.65 | 95 | 3 | 17600 | OPC C30 | 2300 | 31.5 | 0.25 |  | 324 | 145 | Mei, Q.Q., 2023. Experimental study and numerical simulation on mechanical properties of coral concrete under severe dynamic load. (Doctoral dissertation). Nanjing University of Aeronautics and Astronautics. https://doi.org/10.27239/d.cnki.gnhhu.2023.000245.
496 | Mei Q Q[49] | High-Strength Tungsten Alloy | 1700 | 1500 | 0.2 | 12.65 | 95 | 3 | 17600 | CASC C30 | 2350 | 38.1 | 0.25 |  | 298.7 | 130 | Mei, Q.Q., 2023. Experimental study and numerical simulation on mechanical properties of coral concrete under severe dynamic load. (Doctoral dissertation). Nanjing University of Aeronautics and Astronautics. https://doi.org/10.27239/d.cnki.gnhhu.2023.000245.
497 | Mei Q Q[49] | High-Strength Tungsten Alloy | 1700 | 1500 | 0.2 | 12.65 | 95 | 3 | 17600 | CASC C50 | 2350 | 44.6 | 0.25 |  | 310 | 193 | Mei, Q.Q., 2023. Experimental study and numerical simulation on mechanical properties of coral concrete under severe dynamic load. (Doctoral dissertation). Nanjing University of Aeronautics and Astronautics. https://doi.org/10.27239/d.cnki.gnhhu.2023.000245.
498 | Mina[50] | steel + lead core | 700 | 500 | 0.0095 | 7.85 | 28.4 | 1.78 | 7850 | UHPFRC 6（3-3）16/6 | 2450 | 187.6 | 0.03 | 0.04 | 726 | 14.3 | Mina, A.L., Petrou, M.F., Trezos, K.G., 2021. Resistance of an optimized ultra-high performance fiber reinforced concrete to projectile impact. Buildings 11, 63.
499 | Mina[50] | steel + lead core | 700 | 500 | 0.0095 | 7.85 | 28.4 | 1.78 | 7850 | UHPFRC 6（3-3）16/6 | 2450 | 187.6 | 0.03 | 0.04 | 726 | 13 | Mina, A.L., Petrou, M.F., Trezos, K.G., 2021. Resistance of an optimized ultra-high performance fiber reinforced concrete to projectile impact. Buildings 11, 63.
500 | Mina[50] | steel + lead core | 700 | 500 | 0.0095 | 7.85 | 28.4 | 1.78 | 7850 | UHPFRC 6（3-3）16/6 | 2450 | 187.6 | 0.03 | 0.04 | 726 | 9.2 | Mina, A.L., Petrou, M.F., Trezos, K.G., 2021. Resistance of an optimized ultra-high performance fiber reinforced concrete to projectile impact. Buildings 11, 63.
501 | Mina[50] | steel + lead core | 700 | 500 | 0.0095 | 7.85 | 28.4 | 1.78 | 7850 | UHPFRC 6（3-3）16/6 | 2450 | 187.6 | 0.03 | 0.04 | 726 | 9.8 | Mina, A.L., Petrou, M.F., Trezos, K.G., 2021. Resistance of an optimized ultra-high performance fiber reinforced concrete to projectile impact. Buildings 11, 63.
502 | Mina[50] | steel + lead core | 700 | 500 | 0.0095 | 7.85 | 28.4 | 1.78 | 7850 | UHPFRC 6（5/1）16/6-R | 2450 | 167 | 0.07 | 0.04 | 726 | 12.8 | Mina, A.L., Petrou, M.F., Trezos, K.G., 2021. Resistance of an optimized ultra-high performance fiber reinforced concrete to projectile impact. Buildings 11, 63.
503 | Mina[50] | steel + lead core | 700 | 500 | 0.0095 | 7.85 | 28.4 | 1.78 | 7850 | UHPFRC 6（5/1）16/6-R | 2450 | 167 | 0.05 | 0.04 | 726 | 8.5 | Mina, A.L., Petrou, M.F., Trezos, K.G., 2021. Resistance of an optimized ultra-high performance fiber reinforced concrete to projectile impact. Buildings 11, 63.
504 | Mina[50] | steel + lead core | 700 | 500 | 0.0095 | 7.85 | 28.4 | 1.78 | 7850 | UHPFRC 6（5/1）16/6-R | 2450 | 167 | 0.05 | 0.04 | 726 | 12.1 | Mina, A.L., Petrou, M.F., Trezos, K.G., 2021. Resistance of an optimized ultra-high performance fiber reinforced concrete to projectile impact. Buildings 11, 63.
505 | Mina[50] | steel + lead core | 700 | 500 | 0.0095 | 7.85 | 28.4 | 1.78 | 7850 | UHPFRC 6（5/1）16/6 | 2450 | 176.7 | 0.07 | 0.04 | 726 | 16.9 | Mina, A.L., Petrou, M.F., Trezos, K.G., 2021. Resistance of an optimized ultra-high performance fiber reinforced concrete to projectile impact. Buildings 11, 63.
506 | Mina[50] | steel + lead core | 700 | 500 | 0.0095 | 7.85 | 28.4 | 1.78 | 7850 | UHPFRC 6（3-3）16/6 | 2450 | 187.6 | 0.03 | 0.04 | 726 | 8.4 | Mina, A.L., Petrou, M.F., Trezos, K.G., 2021. Resistance of an optimized ultra-high performance fiber reinforced concrete to projectile impact. Buildings 11, 63.
507 | Mina[50] | steel + lead core | 700 | 500 | 0.0095 | 7.85 | 28.4 | 1.78 | 7850 | UHPFRC 6（5/1）16/6 | 2450 | 176.7 | 0.05 | 0.04 | 726 | 7 | Mina, A.L., Petrou, M.F., Trezos, K.G., 2021. Resistance of an optimized ultra-high performance fiber reinforced concrete to projectile impact. Buildings 11, 63.
508 | Mina[50] | steel + lead core | 700 | 500 | 0.0095 | 7.85 | 28.4 | 1.78 | 7850 | UHPFRC 6（5/1）16/6 | 2450 | 176.7 | 0.05 | 0.04 | 726 | 14 | Mina, A.L., Petrou, M.F., Trezos, K.G., 2021. Resistance of an optimized ultra-high performance fiber reinforced concrete to projectile impact. Buildings 11, 63.
509 | Mina[50] | steel + lead core | 700 | 500 | 0.0095 | 7.85 | 28.4 | 1.78 | 7850 | UHPFRC 6（5/1）16/6-R | 2450 | 167 | 0.07 | 0.04 | 726 | 12.3 | Mina, A.L., Petrou, M.F., Trezos, K.G., 2021. Resistance of an optimized ultra-high performance fiber reinforced concrete to projectile impact. Buildings 11, 63.
510 | Mina[50] | steel + lead core | 700 | 500 | 0.0095 | 7.85 | 28.4 | 1.78 | 7850 | UHPFRC 2（0/2）16/6 | 2450 | 155.8 | 0.07 | 0.04 | 726 | 20.2 | Mina, A.L., Petrou, M.F., Trezos, K.G., 2021. Resistance of an optimized ultra-high performance fiber reinforced concrete to projectile impact. Buildings 11, 63.
511 | Mina[50] | steel + lead core | 700 | 500 | 0.0095 | 7.85 | 28.4 | 1.78 | 7850 | UHPFRC 2（0/2）16/6 | 2450 | 155.8 | 0.05 | 0.04 | 726 | 11.4 | Mina, A.L., Petrou, M.F., Trezos, K.G., 2021. Resistance of an optimized ultra-high performance fiber reinforced concrete to projectile impact. Buildings 11, 63.
512 | Mina[50] | steel + lead core | 700 | 500 | 0.0095 | 7.85 | 28.4 | 1.78 | 7850 | UHPFRC 2（0/2）20/6 | 2450 | 134.1 | 0.07 | 0.04 | 726 | 23.2 | Mina, A.L., Petrou, M.F., Trezos, K.G., 2021. Resistance of an optimized ultra-high performance fiber reinforced concrete to projectile impact. Buildings 11, 63.
513 | Mina[50] | steel + lead core | 700 | 500 | 0.0095 | 7.85 | 28.4 | 1.78 | 7850 | UHPFRC 2（0/2）20/6 | 2450 | 134.1 | 0.07 | 0.04 | 726 | 25.1 | Mina, A.L., Petrou, M.F., Trezos, K.G., 2021. Resistance of an optimized ultra-high performance fiber reinforced concrete to projectile impact. Buildings 11, 63.
514 | Mina[50] | steel + lead core | 700 | 500 | 0.0095 | 7.85 | 28.4 | 1.78 | 7850 | UHPFRC 6（5/1）16/6-R | 2450 | 167 | 0.03 | 0.04 | 726 | 9.3 | Mina, A.L., Petrou, M.F., Trezos, K.G., 2021. Resistance of an optimized ultra-high performance fiber reinforced concrete to projectile impact. Buildings 11, 63.
515 | Mina[50] | steel + lead core | 700 | 500 | 0.0095 | 7.85 | 28.4 | 1.78 | 7850 | UHPFRC 6（3-3）16/6 | 2450 | 187.6 | 0.03 | 0.04 | 726 | 7.9 | Mina, A.L., Petrou, M.F., Trezos, K.G., 2021. Resistance of an optimized ultra-high performance fiber reinforced concrete to projectile impact. Buildings 11, 63.
516 | Mina[50] | steel + lead core | 700 | 500 | 0.0095 | 7.85 | 28.4 | 1.78 | 7850 | UHPFRC 2（0/2）16/6 | 2450 | 155.8 | 0.07 | 0.04 | 726 | 12.4 | Mina, A.L., Petrou, M.F., Trezos, K.G., 2021. Resistance of an optimized ultra-high performance fiber reinforced concrete to projectile impact. Buildings 11, 63.
517 | Nie[51] | 35CrMnSiA | 1650 | 1300 | 0.999 | 30 | 307 | 10 | 7800 | Granite | 2600 | 106 | 0.6 |  | 300 | 97 | Nie, X., Wu, X., Yi, Z., et al., 2023. Discussion on static resistance of granite under penetration. Materials 16(9), 3353.
518 | Nie[51] | 35CrMnSiA | 1650 | 1300 | 1.005 | 30 | 307 | 10 | 7800 | Granite | 2600 | 106 | 0.6 |  | 322 | 122 | Nie, X., Wu, X., Yi, Z., et al., 2023. Discussion on static resistance of granite under penetration. Materials 16(9), 3353.
519 | Nie[51] | 35CrMnSiA | 1650 | 1300 | 1.003 | 30 | 307 | 10 | 7800 | Granite | 2600 | 106 | 0.6 |  | 229 | 122 | Nie, X., Wu, X., Yi, Z., et al., 2023. Discussion on static resistance of granite under penetration. Materials 16(9), 3353.
520 | Nie[51] | 35CrMnSiA | 1650 | 1300 | 1.004 | 30 | 307 | 10 | 7800 | Granite | 2600 | 106 | 0.6 |  | 300 | 96 | Nie, X., Wu, X., Yi, Z., et al., 2023. Discussion on static resistance of granite under penetration. Materials 16(9), 3353.
521 | Nie[51] | 35CrMnSiA | 1650 | 1300 | 1.003 | 30 | 307 | 10 | 7800 | Granite | 2600 | 106 | 0.6 |  | 340 | 139 | Nie, X., Wu, X., Yi, Z., et al., 2023. Discussion on static resistance of granite under penetration. Materials 16(9), 3353.
522 | Nie[51] | 35CrMnSiA | 1650 | 1300 | 16.823 | 30 | 307 | 10 | 7800 | Granite | 2600 | 106 | 0.6 |  | 320 | 460 | Nie, X., Wu, X., Yi, Z., et al., 2023. Discussion on static resistance of granite under penetration. Materials 16(9), 3353.
523 | Nie[51] | 35CrMnSiA | 1650 | 1300 | 16.985 | 30 | 307 | 10 | 7800 | Granite | 2600 | 106 | 0.6 |  | 310 | 420 | Nie, X., Wu, X., Yi, Z., et al., 2023. Discussion on static resistance of granite under penetration. Materials 16(9), 3353.
524 | Nie[51] | 35CrMnSiA | 1650 | 1300 | 0.999 | 30 | 307 | 10 | 7800 | Granite | 2600 | 106 | 0.6 |  | 216 | 89 | Nie, X., Wu, X., Yi, Z., et al., 2023. Discussion on static resistance of granite under penetration. Materials 16(9), 3353.
525 | Nie[51] | 35CrMnSiA | 1650 | 1300 | 1.002 | 30 | 307 | 10 | 7800 | Granite | 2600 | 106 | 0.6 |  | 226 | 74 | Nie, X., Wu, X., Yi, Z., et al., 2023. Discussion on static resistance of granite under penetration. Materials 16(9), 3353.
526 | Nie X D[52] | 35CrMnSiA | 1650 | 1300 | 1 | 30 | 307.7 | 10 | 7850 | UHPC | 2450 | 160 | 0.6 |  | 226.9 | 147 | Nie, X.D., Wu, X.Y., Long, Z.L., et al., 2024. Study on penetration depth of projectile into ultra-high performance concrete. Explos. Shock Waves 44(2), 136-150.
527 | Nie X D[52] | 35CrMnSiA | 1650 | 1300 | 1.001 | 30 | 307.7 | 10 | 7850 | UHPC | 2450 | 160 | 0.6 |  | 216.2 | 145 | Nie, X.D., Wu, X.Y., Long, Z.L., et al., 2024. Study on penetration depth of projectile into ultra-high performance concrete. Explos. Shock Waves 44(2), 136-150.
528 | Nie X D[52] | 35CrMnSiA | 1650 | 1300 | 1.001 | 30 | 307.7 | 10 | 7850 | UHPC | 2450 | 160 | 0.6 |  | 308.7 | 199 | Nie, X.D., Wu, X.Y., Long, Z.L., et al., 2024. Study on penetration depth of projectile into ultra-high performance concrete. Explos. Shock Waves 44(2), 136-150.
529 | Nie X D[52] | 35CrMnSiA | 1650 | 1300 | 1.004 | 30 | 307.7 | 10 | 7850 | UHPC | 2450 | 160 | 0.6 |  | 216.7 | 132 | Nie, X.D., Wu, X.Y., Long, Z.L., et al., 2024. Study on penetration depth of projectile into ultra-high performance concrete. Explos. Shock Waves 44(2), 136-150.
530 | Nie X D[52] | 35CrMnSiA | 1650 | 1300 | 1.003 | 30 | 307.7 | 10 | 7850 | UHPC | 2450 | 160 | 0.6 |  | 345.4 | 227 | Nie, X.D., Wu, X.Y., Long, Z.L., et al., 2024. Study on penetration depth of projectile into ultra-high performance concrete. Explos. Shock Waves 44(2), 136-150.
531 | Nie X D[52] | 35CrMnSiA | 1650 | 1300 | 0.999 | 30 | 307.7 | 10 | 7850 | UHPC | 2450 | 160 | 0.6 |  | 313.2 | 199 | Nie, X.D., Wu, X.Y., Long, Z.L., et al., 2024. Study on penetration depth of projectile into ultra-high performance concrete. Explos. Shock Waves 44(2), 136-150.
532 | Nie X D[52] | 35CrMnSiA | 1650 | 1300 | 0.999 | 30 | 307.7 | 10 | 7850 | UHPC | 2450 | 160 | 0.6 |  | 292 | 194 | Nie, X.D., Wu, X.Y., Long, Z.L., et al., 2024. Study on penetration depth of projectile into ultra-high performance concrete. Explos. Shock Waves 44(2), 136-150.
533 | Nie X D[52] | 35CrMnSiA | 1650 | 1300 | 1.003 | 30 | 307.7 | 10 | 7850 | UHPC | 2450 | 160 | 0.6 |  | 304.1 | 203 | Nie, X.D., Wu, X.Y., Long, Z.L., et al., 2024. Study on penetration depth of projectile into ultra-high performance concrete. Explos. Shock Waves 44(2), 136-150.
534 | Ning[53] | 35CrMnSiA | 1650 | 1300 | 1.003 | 30 | 307.7 | 10 | 7800 | UHPC | 2450 | 160 | 0.6 |  | 308 | 199 | Ning, H., Ren, H., Wang, W., et al., 2023. Impact resistance of ultra-high-performance concrete composite structures. Materials 16(23), 7456.
535 | Ning[53] | 35CrMnSiA | 1650 | 1300 | 1.003 | 30 | 307.7 | 10 | 7800 | UHPC | 2450 | 160 | 0.6 |  | 341 | 223 | Ning, H., Ren, H., Wang, W., et al., 2023. Impact resistance of ultra-high-performance concrete composite structures. Materials 16(23), 7456.
536 | Ning[53] | 35CrMnSiA | 1650 | 1300 | 1.001 | 30 | 307.7 | 10 | 7800 | UHPC | 2450 | 160 | 0.6 |  | 216 | 145 | Ning, H., Ren, H., Wang, W., et al., 2023. Impact resistance of ultra-high-performance concrete composite structures. Materials 16(23), 7456.
537 | Ning J G[54] | PCrNi3MoV | 1000 | 835 | 5.72 | 50 | 197 | 1.2 | 7850 | Reinforced Concrete Slab | 2300 | 50 | 1.75 | 4 | 1425 | 860 | Ning, J.G., Li, Z., Ma, T.B., et al., 2021. Micro-mechanism of nose mass erosion of kinetic energy projectile during high-speed penetration into reinforced concrete target. Acta Armamentarii 42(9), 1809-1818.
538 | Ning J G[54] | PCrNi3MoV | 1000 | 835 | 5.778 | 50 | 197 | 1.2 | 7850 | Reinforced Concrete Slab | 2300 | 50 | 1.75 | 4 | 1386 | 700 | Ning, J.G., Li, Z., Ma, T.B., et al., 2021. Micro-mechanism of nose mass erosion of kinetic energy projectile during high-speed penetration into reinforced concrete target. Acta Armamentarii 42(9), 1809-1818.
539 | Ning J G[54] | PCrNi3MoV | 1000 | 835 | 5 | 50 | 197 | 1.2 | 7850 | Reinforced Concrete Slab | 2300 | 50 | 1.75 | 4 | 1385 | 820 | Ning, J.G., Li, Z., Ma, T.B., et al., 2021. Micro-mechanism of nose mass erosion of kinetic energy projectile during high-speed penetration into reinforced concrete target. Acta Armamentarii 42(9), 1809-1818.
540 | Ning J G[54] | PCrNi3MoV | 1000 | 835 | 5.734 | 50 | 197 | 1.2 | 7850 | Reinforced Concrete Slab | 2300 | 50 | 1.75 | 4 | 1325 | 740 | Ning, J.G., Li, Z., Ma, T.B., et al., 2021. Micro-mechanism of nose mass erosion of kinetic energy projectile during high-speed penetration into reinforced concrete target. Acta Armamentarii 42(9), 1809-1818.
541 | O’Neil[55] | 4340 Rc43-45 | 1793 | 1481 | 0.903 | 26.9 | 242.4 | 2 | 7810 | VHSC | 2400 | 160 | 0.914 |  | 747 | 443.85 | O'Neil, E.F., Neeley, B.D., Cargile, J.D., 1999. Tensile properties of very-high-strength concrete for penetration-resistant structures. Shock Vib. 6(5-6), 237-245.
542 | O’Neil[55] | 4340 Rc43-45 | 1793 | 1481 | 0.905 | 26.9 | 242.4 | 2 | 7810 | VHSC | 2400 | 157 | 0.914 |  | 229 | 80.7 | O'Neil, E.F., Neeley, B.D., Cargile, J.D., 1999. Tensile properties of very-high-strength concrete for penetration-resistant structures. Shock Vib. 6(5-6), 237-245.
543 | O’Neil[55] | 4340 Rc43-45 | 1793 | 1481 | 0.907 | 26.9 | 242.4 | 2 | 7810 | VHSC | 2400 | 163 | 0.914 |  | 397 | 161.4 | O'Neil, E.F., Neeley, B.D., Cargile, J.D., 1999. Tensile properties of very-high-strength concrete for penetration-resistant structures. Shock Vib. 6(5-6), 237-245.
544 | O’Neil[55] | 4340 Rc43-45 | 1793 | 1481 | 0.904 | 26.9 | 242.4 | 2 | 7810 | VHSC | 2400 | 155 | 0.914 |  | 754 | 460 | O'Neil, E.F., Neeley, B.D., Cargile, J.D., 1999. Tensile properties of very-high-strength concrete for penetration-resistant structures. Shock Vib. 6(5-6), 237-245.
545 | O’Neil[55] | 4340 Rc43-45 | 1793 | 1481 | 0.904 | 26.9 | 242.4 | 2 | 7810 | VHSC | 2400 | 160 | 0.914 |  | 573 | 293.21 | O'Neil, E.F., Neeley, B.D., Cargile, J.D., 1999. Tensile properties of very-high-strength concrete for penetration-resistant structures. Shock Vib. 6(5-6), 237-245.
546 | O’Neil[55] | 4340 Rc43-45 | 1793 | 1481 | 0.902 | 26.9 | 242.4 | 2 | 7810 | VHSC | 2400 | 159 | 0.914 |  | 406 | 180.23 | O'Neil, E.F., Neeley, B.D., Cargile, J.D., 1999. Tensile properties of very-high-strength concrete for penetration-resistant structures. Shock Vib. 6(5-6), 237-245.
547 | O’Neil[55] | 4340 Rc43-45 | 1793 | 1481 | 0.904 | 26.9 | 242.4 | 2 | 7810 | VHSC | 2400 | 160 | 0.914 |  | 287 | 131.81 | O'Neil, E.F., Neeley, B.D., Cargile, J.D., 1999. Tensile properties of very-high-strength concrete for penetration-resistant structures. Shock Vib. 6(5-6), 237-245.
548 | O’Neil[55] | 4340 Rc43-45 | 1793 | 1481 | 0.902 | 26.9 | 242.4 | 2 | 7810 | VHSC | 2400 | 157 | 0.914 |  | 587 | 295.9 | O'Neil, E.F., Neeley, B.D., Cargile, J.D., 1999. Tensile properties of very-high-strength concrete for penetration-resistant structures. Shock Vib. 6(5-6), 237-245.
549 | Qian B W[56-57] | 93W | 878 | 731 | 0.00172 | 3.45 | 10.5 | 0 | 17600 | Cement Mortar Target | 2200 | 42.7 | 0.2 |  | 3460 | 136.7 | Qian, B.W., Zhou, G., Li, J., et al., 2018. Cratering characteristics of hypervelocity tungsten alloy projectile impacting concrete target. J. Beijing Inst. Technol. 38(10), 1012-1017. https://doi.org/10.15918/j.tbit1001-0645.2018.10.004.
550 | Qian B W[56-57] | 93W | 878 | 731 | 0.00172 | 3.45 | 10.5 | 0 | 17600 | Cement Mortar Target | 2200 | 42.7 | 0.2 |  | 3350 | 144.5 | Qian, B.W., Zhou, G., Li, J., et al., 2018. Cratering characteristics of hypervelocity tungsten alloy projectile impacting concrete target. J. Beijing Inst. Technol. 38(10), 1012-1017. https://doi.org/10.15918/j.tbit1001-0645.2018.10.004.
551 | Qian B W[56-57] | 93W | 878 | 731 | 0.00172 | 3.45 | 10.5 | 0 | 17600 | Cement Mortar Target | 2200 | 42.7 | 0.2 |  | 2660 | 115.9 | Qian, B.W., Zhou, G., Li, J., et al., 2018. Cratering characteristics of hypervelocity tungsten alloy projectile impacting concrete target. J. Beijing Inst. Technol. 38(10), 1012-1017. https://doi.org/10.15918/j.tbit1001-0645.2018.10.004.
552 | Qian B W[56-57] | 93W | 878 | 731 | 0.00172 | 3.45 | 10.5 | 0 | 17600 | Cement Mortar Target | 2200 | 42.7 | 0.2 |  | 3190 | 128 | Qian, B.W., Zhou, G., Li, J., et al., 2018. Cratering characteristics of hypervelocity tungsten alloy projectile impacting concrete target. J. Beijing Inst. Technol. 38(10), 1012-1017. https://doi.org/10.15918/j.tbit1001-0645.2018.10.004.
553 | Qian B W[56-57] | 93W | 878 | 731 | 0.00172 | 3.45 | 10.5 | 0 | 17600 | Cement Mortar Target | 2200 | 42.7 | 0.2 |  | 3660 | 141.4 | Qian, B.W., Zhou, G., Li, J., et al., 2018. Cratering characteristics of hypervelocity tungsten alloy projectile impacting concrete target. J. Beijing Inst. Technol. 38(10), 1012-1017. https://doi.org/10.15918/j.tbit1001-0645.2018.10.004.
554 | Qian B W[56-57] | 93W | 878 | 731 | 0.00172 | 3.45 | 10.5 | 0 | 17600 | Cement Mortar Target | 2200 | 42.7 | 0.2 |  | 2900 | 105.9 | Qian, B.W., Zhou, G., Li, J., et al., 2018. Cratering characteristics of hypervelocity tungsten alloy projectile impacting concrete target. J. Beijing Inst. Technol. 38(10), 1012-1017. https://doi.org/10.15918/j.tbit1001-0645.2018.10.004.
555 | Qian B W[56-57] | 93W | 878 | 731 | 0.00172 | 3.45 | 10.5 | 0 | 17600 | Cement Mortar Target | 2200 | 42.7 | 0.2 |  | 3080 | 127.7 | Qian, B.W., Zhou, G., Li, J., et al., 2018. Cratering characteristics of hypervelocity tungsten alloy projectile impacting concrete target. J. Beijing Inst. Technol. 38(10), 1012-1017. https://doi.org/10.15918/j.tbit1001-0645.2018.10.004.
556 | Qian B W[56-57] | 93W1 | 950 | 740 | 0.00172 | 3.5 | 10.5 | 0 | 17026 | Cement Mortar Target | 2200 | 42.7 | 0.2 |  | 3310 | 69.9 | Qian, B.W., Zhou, G., Li, M.R., et al., 2024. Influence law of projectile material properties on hypervelocity penetration depth. Explos. Shock Waves 44(10), 158-168.
557 | Qian B W[56-57] | 93W | 878 | 731 | 0.00172 | 3.45 | 10.5 | 0 | 17600 | Cement Mortar Target | 2200 | 42.7 | 0.2 |  | 3350 | 131.9 | Qian, B.W., Zhou, G., Li, J., et al., 2018. Cratering characteristics of hypervelocity tungsten alloy projectile impacting concrete target. J. Beijing Inst. Technol. 38(10), 1012-1017. https://doi.org/10.15918/j.tbit1001-0645.2018.10.004.
558 | Qian B W[56-57] | 93W2 | 1252 | 1222 | 0.00172 | 3.5 | 10.5 | 0 | 17026 | Cement Mortar Target | 2200 | 42.7 | 0.2 |  | 3350 | 82.4 | Qian, B.W., Zhou, G., Li, M.R., et al., 2024. Influence law of projectile material properties on hypervelocity penetration depth. Explos. Shock Waves 44(10), 158-168.
559 | Qian B W[56-57] | 93W | 878 | 731 | 0.00172 | 3.45 | 10.5 | 0 | 17600 | Cement Mortar Target | 2200 | 42.7 | 0.2 |  | 2610 | 117 | Qian, B.W., Zhou, G., Li, J., et al., 2018. Cratering characteristics of hypervelocity tungsten alloy projectile impacting concrete target. J. Beijing Inst. Technol. 38(10), 1012-1017. https://doi.org/10.15918/j.tbit1001-0645.2018.10.004.
560 | Qian B W[56-57] | 93W2 | 1252 | 1222 | 0.00172 | 3.5 | 10.5 | 0 | 17026 | Cement Mortar Target | 2200 | 42.7 | 0.2 |  | 2910 | 87.1 | Qian, B.W., Zhou, G., Li, M.R., et al., 2024. Influence law of projectile material properties on hypervelocity penetration depth. Explos. Shock Waves 44(10), 158-168.
561 | Qian B W[56-57] | 93W3 | 878 | 731 | 0.00172 | 3.5 | 10.5 | 0 | 17026 | Cement Mortar Target | 2200 | 42.7 | 0.2 |  | 3360 | 63.8 | Qian, B.W., Zhou, G., Li, M.R., et al., 2024. Influence law of projectile material properties on hypervelocity penetration depth. Explos. Shock Waves 44(10), 158-168.
562 | Qian B W[56-57] | G50 | 1790 | 1340 | 0.00172 | 3.12 | 31.2 | 3 | 7850 | Cement Mortar Target | 2200 | 42.7 | 0.2 |  | 1010 | 193 | Qian, B.W., Zhou, G., Li, M.R., et al., 2024. Influence law of projectile material properties on hypervelocity penetration depth. Explos. Shock Waves 44(10), 158-168.
563 | Qian B W[56-57] | G50 | 1790 | 1340 | 0.00172 | 3.12 | 31.2 | 3 | 7850 | Cement Mortar Target | 2200 | 42.7 | 0.2 |  | 1150 | 215 | Qian, B.W., Zhou, G., Li, M.R., et al., 2024. Influence law of projectile material properties on hypervelocity penetration depth. Explos. Shock Waves 44(10), 158-168.
564 | Qian B W[56-57] | 93W3 | 878 | 731 | 0.00172 | 3.5 | 10.5 | 0 | 17026 | Cement Mortar Target | 2200 | 42.7 | 0.2 |  | 3190 | 68 | Qian, B.W., Zhou, G., Li, M.R., et al., 2024. Influence law of projectile material properties on hypervelocity penetration depth. Explos. Shock Waves 44(10), 158-168.
565 | Qian B W[56-57] | G50 | 1790 | 1340 | 0.00172 | 3.12 | 31.2 | 3 | 7850 | Cement Mortar Target | 2200 | 42.7 | 0.2 |  | 1410 | 250 | Qian, B.W., Zhou, G., Li, M.R., et al., 2024. Influence law of projectile material properties on hypervelocity penetration depth. Explos. Shock Waves 44(10), 158-168.
566 | Qian B W[56-57] | G50 | 1790 | 1340 | 0.00172 | 3.12 | 31.2 | 3 | 7850 | Cement Mortar Target | 2200 | 42.7 | 0.2 |  | 1520 | 175 | Qian, B.W., Zhou, G., Li, M.R., et al., 2024. Influence law of projectile material properties on hypervelocity penetration depth. Explos. Shock Waves 44(10), 158-168.
567 | Qian B W[56-57] | G50 | 1790 | 1340 | 0.00172 | 3.12 | 31.2 | 3 | 7850 | Cement Mortar Target | 2200 | 42.7 | 0.2 |  | 1660 | 120 | Qian, B.W., Zhou, G., Li, J., et al., 2018. Cratering characteristics of hypervelocity tungsten alloy projectile impacting concrete target. J. Beijing Inst. Technol. 38(10), 1012-1017. https://doi.org/10.15918/j.tbit1001-0645.2018.10.004.
568 | Qian B W[56-57] | 93W | 878 | 731 | 0.00172 | 3.45 | 10.5 | 0 | 17600 | Cement Mortar Target | 2200 | 42.7 | 0.2 |  | 1970 | 104.5 | Qian, B.W., Zhou, G., Li, J., et al., 2018. Cratering characteristics of hypervelocity tungsten alloy projectile impacting concrete target. J. Beijing Inst. Technol. 38(10), 1012-1017. https://doi.org/10.15918/j.tbit1001-0645.2018.10.004.
569 | Qian B W[56-57] | 93W | 878 | 731 | 0.00172 | 3.45 | 10.5 | 0 | 17600 | Cement Mortar Target | 2200 | 42.7 | 0.2 |  | 2020 | 103.3 | Qian, B.W., Zhou, G., Li, J., et al., 2018. Cratering characteristics of hypervelocity tungsten alloy projectile impacting concrete target. J. Beijing Inst. Technol. 38(10), 1012-1017. https://doi.org/10.15918/j.tbit1001-0645.2018.10.004.
570 | Qian B W[56-57] | 93W | 878 | 731 | 0.00172 | 3.45 | 10.5 | 0 | 17600 | Cement Mortar Target | 2200 | 42.7 | 0.2 |  | 2860 | 112 | Qian, B.W., Zhou, G., Li, J., et al., 2018. Cratering characteristics of hypervelocity tungsten alloy projectile impacting concrete target. J. Beijing Inst. Technol. 38(10), 1012-1017. https://doi.org/10.15918/j.tbit1001-0645.2018.10.004.
571 | Qian B W[56-57] | 93W | 878 | 731 | 0.00172 | 3.45 | 10.5 | 0 | 17600 | Cement Mortar Target | 2200 | 42.7 | 0.2 |  | 2350 | 101.6 | Qian, B.W., Zhou, G., Li, J., et al., 2018. Cratering characteristics of hypervelocity tungsten alloy projectile impacting concrete target. J. Beijing Inst. Technol. 38(10), 1012-1017. https://doi.org/10.15918/j.tbit1001-0645.2018.10.004.
572 | Qian B W[56-57] | 93W3 | 878 | 731 | 0.00172 | 3.5 | 10.5 | 0 | 17026 | Cement Mortar Target | 2200 | 42.7 | 0.2 |  | 2660 | 84 | Qian, B.W., Zhou, G., Li, M.R., et al., 2024. Influence law of projectile material properties on hypervelocity penetration depth. Explos. Shock Waves 44(10), 158-168.
573 | Qian B W[56-57] | 93W3 | 878 | 731 | 0.00172 | 3.5 | 10.5 | 0 | 17026 | Cement Mortar Target | 2200 | 42.7 | 0.2 |  | 2350 | 84.2 | Qian, B.W., Zhou, G., Li, M.R., et al., 2024. Influence law of projectile material properties on hypervelocity penetration depth. Explos. Shock Waves 44(10), 158-168.
574 | Qian B W[56-57] | G50 | 1790 | 1340 | 0.00172 | 3.12 | 31.2 | 3 | 7850 | Cement Mortar Target | 2200 | 42.7 | 0.2 |  | 1320 | 255 | Qian, B.W., Zhou, G., Li, M.R., et al., 2024. Influence law of projectile material properties on hypervelocity penetration depth. Explos. Shock Waves 44(10), 158-168.
575 | Qian B W[56-57] | 93W | 878 | 731 | 0.00172 | 3.45 | 10.5 | 0 | 17600 | Cement Mortar Target | 2200 | 42.7 | 0.2 |  | 2390 | 105.5 | Qian, B.W., Zhou, G., Li, J., et al., 2018. Cratering characteristics of hypervelocity tungsten alloy projectile impacting concrete target. J. Beijing Inst. Technol. 38(10), 1012-1017. https://doi.org/10.15918/j.tbit1001-0645.2018.10.004.
576 | Radoslav[50] | PRO500 | 1650 | 1300 | 0.00804 | 7.92 | 23.3 | 3 | 7850 | UHPFRC(1% steel) | 2450 | 149 | 0.05 | 0.12 | 710 | 20.5 | Mina, A.L., Petrou, M.F., Trezos, K.G., 2021. Resistance of an optimized ultra-high performance fiber reinforced concrete to projectile impact. Buildings 11, 63.
577 | Radoslav[50] | PRO500 | 1650 | 1300 | 0.00804 | 7.92 | 23.3 | 3 | 7850 | UHPFRC(3% steel) | 2450 | 148 | 0.05 | 0.12 | 710 | 19 | Mina, A.L., Petrou, M.F., Trezos, K.G., 2021. Resistance of an optimized ultra-high performance fiber reinforced concrete to projectile impact. Buildings 11, 63.
578 | Radoslav[50] | PRO500 | 1650 | 1300 | 0.00804 | 7.92 | 23.3 | 3 | 7850 | UHPFRC(2% steel) | 2450 | 152 | 0.05 | 0.12 | 710 | 20 | Mina, A.L., Petrou, M.F., Trezos, K.G., 2021. Resistance of an optimized ultra-high performance fiber reinforced concrete to projectile impact. Buildings 11, 63.
579 | Sha H Y[58] | High-Strength Tungsten Alloy | 1700 | 1500 | 0.18 | 12.65 | 95 | 3.8 | 17600 | 12-0.9-20 | 2506 | 114.54 | 0.2 |  | 300.022 | 7.5 | Sha, H.Y., 2023. Study on anti-penetration and damage failure mechanism of basalt fiber reinforced reactive powder concrete. (Doctoral dissertation). Nanjing University of Aeronautics and Astronautics. https://doi.org/10.27239/d.cnki.gnhhu.2023.000224.
580 | Sha H Y[58] | High-Strength Tungsten Alloy | 1700 | 1500 | 0.18 | 12.65 | 95 | 3.8 | 17600 | 18-0.3-20 | 2428 | 97.8 | 0.2 |  | 304.221 | 8.3 | Sha, H.Y., 2023. Study on anti-penetration and damage failure mechanism of basalt fiber reinforced reactive powder concrete. (Doctoral dissertation). Nanjing University of Aeronautics and Astronautics. https://doi.org/10.27239/d.cnki.gnhhu.2023.000224.
581 | Sha H Y[58] | High-Strength Tungsten Alloy | 1700 | 1500 | 0.18 | 12.65 | 95 | 3.8 | 17600 | 12-0.6-20 | 2473 | 106.523 | 0.2 |  | 293.301 | 7.8 | Sha, H.Y., 2023. Study on anti-penetration and damage failure mechanism of basalt fiber reinforced reactive powder concrete. (Doctoral dissertation). Nanjing University of Aeronautics and Astronautics. https://doi.org/10.27239/d.cnki.gnhhu.2023.000224.
582 | Sha H Y[58] | High-Strength Tungsten Alloy | 1700 | 1500 | 0.18 | 12.65 | 95 | 3.8 | 17600 | 6-0.3-20 | 2488 | 107.97 | 0.2 |  | 312.692 | 8.6 | Sha, H.Y., 2023. Study on anti-penetration and damage failure mechanism of basalt fiber reinforced reactive powder concrete. (Doctoral dissertation). Nanjing University of Aeronautics and Astronautics. https://doi.org/10.27239/d.cnki.gnhhu.2023.000224.
583 | Sha H Y[58] | High-Strength Tungsten Alloy | 1700 | 1500 | 0.18 | 12.65 | 95 | 3.8 | 17600 | 6-0.6-20 | 2498 | 113.77 | 0.2 |  | 310.949 | 7.6 | Sha, H.Y., 2023. Study on anti-penetration and damage failure mechanism of basalt fiber reinforced reactive powder concrete. (Doctoral dissertation). Nanjing University of Aeronautics and Astronautics. https://doi.org/10.27239/d.cnki.gnhhu.2023.000224.
584 | Sha H Y[58] | High-Strength Tungsten Alloy | 1700 | 1500 | 0.18 | 12.65 | 95 | 3.8 | 17600 | 6-0.9-20 | 2513 | 125.267 | 0.2 |  | 284.066 | 7.7 | Sha, H.Y., 2023. Study on anti-penetration and damage failure mechanism of basalt fiber reinforced reactive powder concrete. (Doctoral dissertation). Nanjing University of Aeronautics and Astronautics. https://doi.org/10.27239/d.cnki.gnhhu.2023.000224.
585 | Sha H Y[58] | High-Strength Tungsten Alloy | 1700 | 1500 | 0.18 | 12.65 | 95 | 3.8 | 17600 | 12-0.3-20 | 2449 | 104.745 | 0.2 |  | 309.417 | 8.1 | Sha, H.Y., 2023. Study on anti-penetration and damage failure mechanism of basalt fiber reinforced reactive powder concrete. (Doctoral dissertation). Nanjing University of Aeronautics and Astronautics. https://doi.org/10.27239/d.cnki.gnhhu.2023.000224.
586 | Shan Y[59] | AerMet100 | 1930 | 1900 | 0.1037 | 15 | 105 | 1.5 | 7850 | C35 | 2429 | 38 | 0.55 |  | 1066 | 885 | Shan, Y., 2015. Study on mass erosion and motion trajectory of projectile in non-normal penetration of concrete. (Doctoral dissertation). Beijing Institute of Technology.
587 | Shan Y[59] | AD300 | 2100 | 1650 | 0.10355 | 15 | 105 | 1.5 | 7850 | C35 | 2429 | 32 | 0.55 |  | 1258 | 1115 | Shan, Y., 2015. Study on mass erosion and motion trajectory of projectile in non-normal penetration of concrete. (Doctoral dissertation). Beijing Institute of Technology.
588 | Shan Y[59] | DT300 | 1810 | 1603 | 0.12807 | 15 | 105 | 1.5 | 7850 | C35 | 2429 | 35 | 0.55 |  | 1220 | 1307 | Shan, Y., 2015. Study on mass erosion and motion trajectory of projectile in non-normal penetration of concrete. (Doctoral dissertation). Beijing Institute of Technology.
589 | Shan Y[59] | AD300 | 2100 | 1650 | 0.10358 | 15 | 105 | 1.5 | 7850 | C35 | 2429 | 39 | 0.55 |  | 1242 | 1075 | Shan, Y., 2015. Study on mass erosion and motion trajectory of projectile in non-normal penetration of concrete. (Doctoral dissertation). Beijing Institute of Technology.
590 | Shan Y[59] | AerMet100 | 1930 | 1900 | 0.13175 | 15 | 105 | 1.5 | 7850 | C35 | 2429 | 40 | 0.55 |  | 1089 | 1055 | Shan, Y., 2015. Study on mass erosion and motion trajectory of projectile in non-normal penetration of concrete. (Doctoral dissertation). Beijing Institute of Technology.
591 | Shan Y[59] | AerMet100 | 1930 | 1900 | 0.10323 | 15 | 105 | 1.5 | 7850 | C35 | 2429 | 35 | 0.55 |  | 1193 | 935 | Shan, Y., 2015. Study on mass erosion and motion trajectory of projectile in non-normal penetration of concrete. (Doctoral dissertation). Beijing Institute of Technology.
592 | Shan Y[59] | AD300 | 2100 | 1650 | 0.10333 | 15 | 105 | 1.5 | 7850 | C35 | 2429 | 33 | 0.55 |  | 1093 | 935 | Shan, Y., 2015. Study on mass erosion and motion trajectory of projectile in non-normal penetration of concrete. (Doctoral dissertation). Beijing Institute of Technology.
593 | Shan Y[59] | DT300 | 1810 | 1603 | 0.10014 | 15 | 105 | 1.5 | 7850 | C35 | 2429 | 34 | 0.55 |  | 1240 | 1195 | Shan, Y., 2015. Study on mass erosion and motion trajectory of projectile in non-normal penetration of concrete. (Doctoral dissertation). Beijing Institute of Technology.
594 | Shan Y[59] | DT300 | 1810 | 1603 | 0.09918 | 15 | 105 | 1.5 | 7850 | C35 | 2429 | 36 | 0.55 |  | 1121 | 860 | Shan, Y., 2015. Study on mass erosion and motion trajectory of projectile in non-normal penetration of concrete. (Doctoral dissertation). Beijing Institute of Technology.
595 | Shan Y[59] | AD300 | 2100 | 1650 | 0.10353 | 15 | 105 | 1.5 | 7850 | C35 | 2429 | 32 | 0.55 |  | 1172 | 1020 | Shan, Y., 2015. Study on mass erosion and motion trajectory of projectile in non-normal penetration of concrete. (Doctoral dissertation). Beijing Institute of Technology.
596 | Shan Y[59] | DT300 | 1810 | 1603 | 0.09929 | 15 | 105 | 1.5 | 7850 | C35 | 2429 | 33 | 0.55 |  | 1083 | 885 | Shan, Y., 2015. Study on mass erosion and motion trajectory of projectile in non-normal penetration of concrete. (Doctoral dissertation). Beijing Institute of Technology.
597 | Shan Y[59] | AerMet100 | 1930 | 1900 | 0.10307 | 15 | 105 | 1.5 | 7850 | C35 | 2429 | 39 | 0.55 |  | 1230 | 1185 | Shan, Y., 2015. Study on mass erosion and motion trajectory of projectile in non-normal penetration of concrete. (Doctoral dissertation). Beijing Institute of Technology.
598 | Shen Z W[60] | 45 Quenched & Tempered Steel | 915 | 835 | 0.2618 | 14.5 | 97.5 | 4.5 | 7850 | Custom-made Concrete (Airport) | 2500 | 69.5 | 0.25 |  | 794 | 520 | Shen, Z.W., Sun, Y.X., Li, Y.C., et al., 2001. Experimental study on perforation of airport runway concrete target plate. J. Exp. Mech. (3), 264-269.
599 | Shen Z W[60] | 45 Quenched & Tempered Steel | 915 | 835 | 0.2633 | 14.5 | 97.5 | 4.5 | 7850 | Custom-made Concrete (Airport) | 2500 | 69.5 | 0.25 |  | 581 | 285 | Shen, Z.W., Sun, Y.X., Li, Y.C., et al., 2001. Experimental study on perforation of airport runway concrete target plate. J. Exp. Mech. (3), 264-269.
600 | Shen Z W[60] | 45 Quenched & Tempered Steel | 915 | 835 | 0.2638 | 14.5 | 97.5 | 4.5 | 7850 | Custom-made Concrete (Airport) | 2500 | 69.5 | 0.25 |  | 696 | 380 | Shen, Z.W., Sun, Y.X., Li, Y.C., et al., 2001. Experimental study on perforation of airport runway concrete target plate. J. Exp. Mech. (3), 264-269.
601 | Shen Z W[60] | 45 Quenched & Tempered Steel | 915 | 835 | 0.264 | 14.5 | 97.5 | 4.5 | 7850 | Custom-made Concrete (Airport) | 2500 | 69.5 | 0.25 |  | 800 | 450 | Shen, Z.W., Sun, Y.X., Li, Y.C., et al., 2001. Experimental study on perforation of airport runway concrete target plate. J. Exp. Mech. (3), 264-269.
602 | Shen Z W[60] | 45 Quenched & Tempered Steel | 915 | 835 | 0.263 | 14.5 | 97.5 | 4.5 | 7850 | Custom-made Concrete (Airport) | 2500 | 69.5 | 0.25 |  | 581 | 242 | Shen, Z.W., Sun, Y.X., Li, Y.C., et al., 2001. Experimental study on perforation of airport runway concrete target plate. J. Exp. Mech. (3), 264-269.
603 | Shen Z W[60] | 45 Quenched & Tempered Steel | 915 | 835 | 0.2641 | 14.5 | 97.5 | 4.5 | 7850 | Custom-made Concrete (Airport) | 2500 | 69.5 | 0.25 |  | 801 | 510 | Shen, Z.W., Sun, Y.X., Li, Y.C., et al., 2001. Experimental study on perforation of airport runway concrete target plate. J. Exp. Mech. (3), 264-269.
604 | Shen Z W[60] | 45 Quenched & Tempered Steel | 915 | 835 | 0.2628 | 14.5 | 97.5 | 4.5 | 7850 | Custom-made Concrete (Airport) | 2500 | 69.5 | 0.25 |  | 740 | 400 | Shen, Z.W., Sun, Y.X., Li, Y.C., et al., 2001. Experimental study on perforation of airport runway concrete target plate. J. Exp. Mech. (3), 264-269.
605 | Shen Z W[60] | 45 Quenched & Tempered Steel | 915 | 835 | 0.2629 | 14.5 | 97.5 | 4.5 | 7850 | Custom-made Concrete (Airport) | 2500 | 69.5 | 0.25 |  | 562 | 270 | Shen, Z.W., Sun, Y.X., Li, Y.C., et al., 2001. Experimental study on perforation of airport runway concrete target plate. J. Exp. Mech. (3), 264-269.
606 | Shen Z W[60] | 45 Quenched & Tempered Steel | 915 | 835 | 0.2646 | 14.5 | 97.5 | 4.5 | 7850 | Custom-made Concrete (Airport) | 2500 | 69.5 | 0.25 |  | 728 | 460 | Shen, Z.W., Sun, Y.X., Li, Y.C., et al., 2001. Experimental study on perforation of airport runway concrete target plate. J. Exp. Mech. (3), 264-269.
607 | Shen Z W[60] | 45 Quenched & Tempered Steel | 915 | 835 | 0.2643 | 14.5 | 97.5 | 4.5 | 7850 | Custom-made Concrete (Airport) | 2500 | 69.5 | 0.25 |  | 691 | 350 | Shen, Z.W., Sun, Y.X., Li, Y.C., et al., 2001. Experimental study on perforation of airport runway concrete target plate. J. Exp. Mech. (3), 264-269.
608 | Shen Z W[60] | 45 Quenched & Tempered Steel | 915 | 835 | 0.262 | 14.5 | 97.5 | 4.5 | 7850 | Custom-made Concrete (Airport) | 2500 | 69.5 | 0.25 |  | 800 | 510 | Shen, Z.W., Sun, Y.X., Li, Y.C., et al., 2001. Experimental study on perforation of airport runway concrete target plate. J. Exp. Mech. (3), 264-269.
609 | Shen Z W[60] | 45 Quenched & Tempered Steel | 915 | 835 | 0.263 | 14.5 | 97.5 | 4.5 | 7850 | Custom-made Concrete (Airport) | 2500 | 69.5 | 0.25 |  | 609 | 280 | Shen, Z.W., Sun, Y.X., Li, Y.C., et al., 2001. Experimental study on perforation of airport runway concrete target plate. J. Exp. Mech. (3), 264-269.
610 | Song M L[61-62] | 30CrMnSiNi2A | 1800 | 1650 | 0.3181 | 26.97 | 107.88 | 4 | 7850 | C40 | 2310 | 40.8 | 2 |  | 1580.6 | 508.69 | Song, M.L., Wang, X.M., Li, W.B., et al., 2014. Effect of nose shape on high-speed penetration effect. J. Ballist. 26(3), 66-71.
611 | Song M L[61-62] | 30CrMnSiNi2A | 1800 | 1650 | 0.3228 | 29.88 | 90.01 | 3 | 7850 | C40 | 2310 | 40.8 | 1.5 |  | 1595.6 | 780 | Song, M.L., Wang, X.M., Li, W.B., et al., 2014. Effect of nose shape on high-speed penetration effect. J. Ballist. 26(3), 66-71.
612 | Song M L[61-62] | 30CrMnSiNi2A | 1650 | 1163 | 0.3222 | 29.98 | 90.02 | 3 | 7850 | C40 | 2310 | 40.8 | 2 |  | 1851.7 | 639.53 | Song, M.L., Li, W.B., Wang, X.M., et al., 2016. Experimental and dimensional analysis of high-speed penetration efficiency of projectiles. Explos. Shock Waves 36(6), 752-758.
613 | Song M L[61-62] | 30CrMnSiNi2A | 1650 | 1163 | 0.3131 | 26.91 | 107.39 | 4 | 7850 | C40 | 2310 | 40.8 | 1.2 |  | 1303.3 | 747 | Song, M.L., Li, W.B., Wang, X.M., et al., 2016. Experimental and dimensional analysis of high-speed penetration efficiency of projectiles. Explos. Shock Waves 36(6), 752-758.
614 | Song M L[61-62] | 30CrMnSiNi2A | 1650 | 1163 | 0.3181 | 26.95 | 107.88 | 4 | 7850 | C40 | 2310 | 40.8 | 2 |  | 1580.6 | 508.69 | Song, M.L., Li, W.B., Wang, X.M., et al., 2016. Experimental and dimensional analysis of high-speed penetration efficiency of projectiles. Explos. Shock Waves 36(6), 752-758.
615 | Song M L[61-62] | 30CrMnSiNi2A | 1650 | 1163 | 0.3158 | 26.82 | 107.05 | 4 | 7850 | C40 | 2310 | 40.8 | 2 |  | 1872.3 | 340 | Song, M.L., Li, W.B., Wang, X.M., et al., 2016. Experimental and dimensional analysis of high-speed penetration efficiency of projectiles. Explos. Shock Waves 36(6), 752-758.
616 | Song M L[61-62] | 30CrMnSiNi2A | 1650 | 1163 | 0.3234 | 29.97 | 90.13 | 3 | 7850 | C40 | 2310 | 40.8 | 2 |  | 1286.3 | 630 | Song, M.L., Li, W.B., Wang, X.M., et al., 2016. Experimental and dimensional analysis of high-speed penetration efficiency of projectiles. Explos. Shock Waves 36(6), 752-758.
617 | Song M L[61-62] | 30CrMnSiNi2A | 1800 | 1650 | 0.3131 | 26.91 | 107.93 | 4 | 7850 | C40 | 2310 | 40.8 | 2 |  | 1303.3 | 747 | Song, M.L., Wang, X.M., Li, W.B., et al., 2014. Effect of nose shape on high-speed penetration effect. J. Ballist. 26(3), 66-71.
618 | Song M L[61-62] | 30CrMnSiNi2A | 856 | 1163 | 0.2858 | 29.91 | 89.76 | 3 | 7850 | C40 | 2310 | 40.8 | 0.9 |  | 924 | 247.85 | Song, M.L., Li, W.B., Wang, X.M., et al., 2016. Experimental and dimensional analysis of high-speed penetration efficiency of projectiles. Explos. Shock Waves 36(6), 752-758.
619 | Song M L[61-62] | 30CrMnSiNi2A | 856 | 1163 | 0.2871 | 29.87 | 90.06 | 3 | 7850 | C40 | 2310 | 40.8 | 0.9 |  | 1087.9 | 321.19 | Song, M.L., Li, W.B., Wang, X.M., et al., 2016. Experimental and dimensional analysis of high-speed penetration efficiency of projectiles. Explos. Shock Waves 36(6), 752-758.
620 | Song M L[61-62] | 30CrMnSiNi2A | 856 | 1163 | 0.2865 | 29.88 | 90.02 | 3 | 7850 | C40 | 2310 | 40.8 | 0.9 |  | 1174.8 | 230 | Song, M.L., Li, W.B., Wang, X.M., et al., 2016. Experimental and dimensional analysis of high-speed penetration efficiency of projectiles. Explos. Shock Waves 36(6), 752-758.
621 | Song M L[61-62] | 30CrMnSiNi2A | 856 | 1163 | 0.2873 | 29.93 | 90.1 | 3 | 7850 | C40 | 2310 | 40.8 | 1.2 |  | 1320 | 170 | Song, M.L., Li, W.B., Wang, X.M., et al., 2016. Experimental and dimensional analysis of high-speed penetration efficiency of projectiles. Explos. Shock Waves 36(6), 752-758.
622 | Song M L[61-62] | 30CrMnSiNi2A | 1650 | 1163 | 0.3226 | 30 | 90.23 | 3 | 7850 | C40 | 2310 | 40.8 | 0.9 |  | 885.3 | 310 | Song, M.L., Li, W.B., Wang, X.M., et al., 2016. Experimental and dimensional analysis of high-speed penetration efficiency of projectiles. Explos. Shock Waves 36(6), 752-758.
623 | Song M L[61-62] | 30CrMnSiNi2A | 1800 | 1650 | 0.3234 | 29.97 | 90.13 | 3 | 7850 | C40 | 2310 | 40.8 | 1.5 |  | 1286.3 | 630 | Song, M.L., Wang, X.M., Li, W.B., et al., 2014. Effect of nose shape on high-speed penetration effect. J. Ballist. 26(3), 66-71.
624 | Song M L[61-62] | 30CrMnSiNi2A | 1650 | 1163 | 0.3228 | 29.88 | 90.01 | 3 | 7850 | C40 | 2310 | 40.8 | 2 |  | 1595.6 | 780 | Song, M.L., Li, W.B., Wang, X.M., et al., 2016. Experimental and dimensional analysis of high-speed penetration efficiency of projectiles. Explos. Shock Waves 36(6), 752-758.
625 | Song M L[61-62] | 30CrMnSiNi2A | 1650 | 1163 | 4 | 60 | 300 | 3 | 7850 | C40 | 2310 | 47.6 | 2 |  | 833 | 1250 | Song, M.L., Li, W.B., Wang, X.M., et al., 2016. Experimental and dimensional analysis of high-speed penetration efficiency of projectiles. Explos. Shock Waves 36(6), 752-758.
626 | Song M L[61-62] | 30CrMnSiNi2A | 1650 | 1163 | 0.322 | 29.98 | 90.02 | 3 | 7850 | C40 | 2310 | 40.8 | 1.2 |  | 1385 | 775 | Song, M.L., Li, W.B., Wang, X.M., et al., 2016. Experimental and dimensional analysis of high-speed penetration efficiency of projectiles. Explos. Shock Waves 36(6), 752-758.
627 | Song M L[61-62] | 30CrMnSiNi2A | 1800 | 1650 | 0.3222 | 29.98 | 90.02 | 3 | 7850 | C40 | 2310 | 40.8 | 1.5 |  | 1851.7 | 639.53 | Song, M.L., Wang, X.M., Li, W.B., et al., 2014. Effect of nose shape on high-speed penetration effect. J. Ballist. 26(3), 66-71.
628 | Sun C J[63] | D6A | 1200 | 1000 | 0.2461 | 25 | 160.7 | 6 | 7910 | Plain Concrete Target | 2400 | 9 | 1.5 |  | 348 | 233.5 | Sun, C.J., Lu, Y.G., Zhang, F.J., et al., 2010. Penetration of new nose shape projectile into concrete. Explos. Shock Waves 30(3), 269-275.
629 | Sun C J[63] | D6A | 1200 | 1000 | 0.2457 | 25 | 155 | 6 | 7910 | Plain Concrete Target | 2400 | 9 | 1.5 |  | 334 | 155 | Sun, C.J., Lu, Y.G., Zhang, F.J., et al., 2010. Penetration of new nose shape projectile into concrete. Explos. Shock Waves 30(3), 269-275.
630 | Sun C J[63] | D6A | 1200 | 1000 | 0.246 | 25 | 168 | 6 | 7910 | Plain Concrete Target | 2400 | 9 | 1.5 |  | 294 | 208 | Sun, C.J., Lu, Y.G., Zhang, F.J., et al., 2010. Penetration of new nose shape projectile into concrete. Explos. Shock Waves 30(3), 269-275.
631 | Sun C J[63] | D6A | 1200 | 1000 | 0.2461 | 25 | 160.7 | 6 | 7910 | Plain Concrete Target | 2400 | 9 | 1.5 |  | 819 | 1247 | Sun, C.J., Lu, Y.G., Zhang, F.J., et al., 2010. Penetration of new nose shape projectile into concrete. Explos. Shock Waves 30(3), 269-275.
632 | Sun C J[63] | D6A | 1200 | 1000 | 0.2456 | 25 | 164 | 6 | 7910 | Plain Concrete Target | 2400 | 9 | 1.5 |  | 369 | 294 | Sun, C.J., Lu, Y.G., Zhang, F.J., et al., 2010. Penetration of new nose shape projectile into concrete. Explos. Shock Waves 30(3), 269-275.
633 | Sun C J[63] | D6A | 1200 | 1000 | 0.2456 | 25 | 164 | 6 | 7910 | Plain Concrete Target | 2400 | 28.4 | 0.7 |  | 350 | 131 | Sun, C.J., Lu, Y.G., Zhang, F.J., et al., 2010. Penetration of new nose shape projectile into concrete. Explos. Shock Waves 30(3), 269-275.
634 | Sun C J[63] | D6A | 1200 | 1000 | 0.2461 | 25 | 160.7 | 6 | 7910 | Plain Concrete Target | 2400 | 28.4 | 0.7 |  | 330 | 138.5 | Sun, C.J., Lu, Y.G., Zhang, F.J., et al., 2010. Penetration of new nose shape projectile into concrete. Explos. Shock Waves 30(3), 269-275.
635 | Sun C J[63] | D6A | 1200 | 1000 | 0.246 | 25 | 168 | 6 | 7910 | Plain Concrete Target | 2400 | 28.4 | 0.7 |  | 802 | 513 | Sun, C.J., Lu, Y.G., Zhang, F.J., et al., 2010. Penetration of new nose shape projectile into concrete. Explos. Shock Waves 30(3), 269-275.
636 | Sun C J[63] | D6A | 1200 | 1000 | 0.2461 | 25 | 160.7 | 6 | 7910 | Plain Concrete Target | 2400 | 28.4 | 0.7 |  | 810 | 447 | Sun, C.J., Lu, Y.G., Zhang, F.J., et al., 2010. Penetration of new nose shape projectile into concrete. Explos. Shock Waves 30(3), 269-275.
637 | Sun C J[63] | D6A | 1200 | 1000 | 0.246 | 25 | 168 | 6 | 7910 | Plain Concrete Target | 2400 | 28.4 | 0.7 |  | 252 | 112 | Sun, C.J., Lu, Y.G., Zhang, F.J., et al., 2010. Penetration of new nose shape projectile into concrete. Explos. Shock Waves 30(3), 269-275.
638 | Sun C J[63] | D6A | 1200 | 1000 | 0.246 | 25 | 168 | 6 | 7910 | Plain Concrete Target | 2400 | 9 | 1.5 |  | 781 | 1258 | Sun, C.J., Lu, Y.G., Zhang, F.J., et al., 2010. Penetration of new nose shape projectile into concrete. Explos. Shock Waves 30(3), 269-275.
639 | Wan F[64] | Q235 | 460 | 235 | 0.0197 | 12.7 | 59.5 | 4.5 | 7830 | C60 | 2200 | 57.6 | 0.3 |  | 826.4 | 203.5 | Wan, F., 2014. Investigation on the anti-penetration properties and mechanism of steel-tube-confined concrete targets. (Doctoral dissertation). National University of Defense Technology.
640 | Wan F[64] | Q235 | 460 | 235 | 0.0197 | 12.7 | 59.5 | 4.5 | 7830 | C60 | 2200 | 57.6 | 0.3 |  | 815.3 | 193.6 | Wan, F., 2014. Investigation on the anti-penetration properties and mechanism of steel-tube-confined concrete targets. (Doctoral dissertation). National University of Defense Technology.
641 | Wan F[64] | Q235 | 460 | 235 | 0.0197 | 12.7 | 59.5 | 4.5 | 7830 | C60 | 2200 | 57.6 | 0.3 |  | 823.4 | 197.8 | Wan, F., 2014. Investigation on the anti-penetration properties and mechanism of steel-tube-confined concrete targets. (Doctoral dissertation). National University of Defense Technology.
642 | Wan F[64] | Q235 | 460 | 235 | 0.0197 | 12.7 | 59.5 | 4.5 | 7830 | C60 | 2200 | 57.6 | 0.3 |  | 817 | 213.2 | Wan, F., 2014. Investigation on the anti-penetration properties and mechanism of steel-tube-confined concrete targets. (Doctoral dissertation). National University of Defense Technology.
643 | Wan F[64] | Q235 | 460 | 235 | 0.0197 | 12.7 | 59.5 | 4.5 | 7830 | C60 | 2200 | 57.6 | 0.3 |  | 822 | 201.5 | Wan, F., 2014. Investigation on the anti-penetration properties and mechanism of steel-tube-confined concrete targets. (Doctoral dissertation). National University of Defense Technology.
644 | Wan F[64] | Q235 | 460 | 235 | 0.0197 | 12.7 | 59.5 | 4.5 | 7830 | C60 | 2200 | 57.6 | 0.3 |  | 817 | 225.3 | Wan, F., 2014. Investigation on the anti-penetration properties and mechanism of steel-tube-confined concrete targets. (Doctoral dissertation). National University of Defense Technology.
645 | Wan F[64] | Q235 | 460 | 235 | 0.0197 | 12.7 | 59.5 | 4.5 | 7830 | C60 | 2200 | 57.6 | 0.3 |  | 818.2 | 127 | Wan, F., 2014. Investigation on the anti-penetration properties and mechanism of steel-tube-confined concrete targets. (Doctoral dissertation). National University of Defense Technology.
646 | Wan F[64] | Q235 | 460 | 235 | 0.0197 | 12.7 | 59.5 | 4.5 | 7830 | C60 | 2200 | 57.6 | 0.3 |  | 823.4 | 263.8 | Wan, F., 2014. Investigation on the anti-penetration properties and mechanism of steel-tube-confined concrete targets. (Doctoral dissertation). National University of Defense Technology.
647 | Wan F[64] | Q235 | 460 | 235 | 0.0197 | 12.7 | 59.5 | 4.5 | 7830 | C60 | 2200 | 57.6 | 0.3 |  | 678.5 | 156.6 | Wan, F., 2014. Investigation on the anti-penetration properties and mechanism of steel-tube-confined concrete targets. (Doctoral dissertation). National University of Defense Technology.
648 | Wan F[64] | Q235 | 460 | 235 | 0.0197 | 12.7 | 59.5 | 4.5 | 7830 | C60 | 2200 | 57.6 | 0.3 |  | 557.4 | 108 | Wan, F., 2014. Investigation on the anti-penetration properties and mechanism of steel-tube-confined concrete targets. (Doctoral dissertation). National University of Defense Technology.
649 | Wan F[64] | Q235 | 460 | 235 | 0.0197 | 12.7 | 59.5 | 4.5 | 7830 | C60 | 2200 | 57.6 | 0.3 |  | 820.3 | 188.3 | Wan, F., 2014. Investigation on the anti-penetration properties and mechanism of steel-tube-confined concrete targets. (Doctoral dissertation). National University of Defense Technology.
650 | Wan F[64] | Q235 | 460 | 235 | 0.0197 | 12.7 | 59.5 | 4.5 | 7830 | C60 | 2200 | 57.6 | 0.3 |  | 821 | 191.2 | Wan, F., 2014. Investigation on the anti-penetration properties and mechanism of steel-tube-confined concrete targets. (Doctoral dissertation). National University of Defense Technology.
651 | Wan F[64] | Q235 | 460 | 235 | 0.0197 | 12.7 | 59.5 | 4.5 | 7830 | C60 | 2200 | 57.6 | 0.3 |  | 822.7 | 198.3 | Wan, F., 2014. Investigation on the anti-penetration properties and mechanism of steel-tube-confined concrete targets. (Doctoral dissertation). National University of Defense Technology.
652 | Wan F[64] | Q235 | 460 | 235 | 0.0197 | 12.7 | 59.5 | 4.5 | 7830 | C60 | 2200 | 57.6 | 0.3 |  | 822.2 | 180 | Wan, F., 2014. Investigation on the anti-penetration properties and mechanism of steel-tube-confined concrete targets. (Doctoral dissertation). National University of Defense Technology.
653 | Wan F[64] | Q235 | 460 | 235 | 0.0197 | 12.7 | 59.5 | 4.5 | 7830 | C60 | 2200 | 57.6 | 0.3 |  | 825.6 | 154.1 | Wan, F., 2014. Investigation on the anti-penetration properties and mechanism of steel-tube-confined concrete targets. (Doctoral dissertation). National University of Defense Technology.
654 | Wan F[64] | Q235 | 460 | 235 | 0.0197 | 12.7 | 59.5 | 4.5 | 7830 | C60 | 2200 | 57.6 | 0.3 |  | 803.9 | 236.6 | Wan, F., 2014. Investigation on the anti-penetration properties and mechanism of steel-tube-confined concrete targets. (Doctoral dissertation). National University of Defense Technology.
655 | Wan F[64] | Q235 | 460 | 235 | 0.0197 | 12.7 | 59.5 | 4.5 | 7830 | C60 | 2200 | 57.6 | 0.3 |  | 817.9 | 238 | Wan, F., 2014. Investigation on the anti-penetration properties and mechanism of steel-tube-confined concrete targets. (Doctoral dissertation). National University of Defense Technology.
656 | Wan F[64] | Q235 | 460 | 235 | 0.0197 | 12.7 | 59.5 | 4.5 | 7830 | C60 | 2200 | 57.6 | 0.3 |  | 814.3 | 217.3 | Wan, F., 2014. Investigation on the anti-penetration properties and mechanism of steel-tube-confined concrete targets. (Doctoral dissertation). National University of Defense Technology.
657 | Wan F[64] | Q235 | 460 | 235 | 0.0197 | 12.7 | 59.5 | 4.5 | 7830 | C60 | 2200 | 57.6 | 0.3 |  | 809.2 | 276.4 | Wan, F., 2014. Investigation on the anti-penetration properties and mechanism of steel-tube-confined concrete targets. (Doctoral dissertation). National University of Defense Technology.
658 | Wan F[64] | Q235 | 460 | 235 | 0.0197 | 12.7 | 59.5 | 4.5 | 7830 | C60 | 2200 | 57.6 | 0.3 |  | 829.1 | 196.5 | Wan, F., 2014. Investigation on the anti-penetration properties and mechanism of steel-tube-confined concrete targets. (Doctoral dissertation). National University of Defense Technology.
659 | Wan F[64] | Q235 | 460 | 235 | 0.0197 | 12.7 | 59.5 | 4.5 | 7830 | C60 | 2200 | 57.6 | 0.3 |  | 819.7 | 210.2 | Wan, F., 2014. Investigation on the anti-penetration properties and mechanism of steel-tube-confined concrete targets. (Doctoral dissertation). National University of Defense Technology.
660 | Wan F[64] | Q235 | 460 | 235 | 0.0197 | 12.7 | 59.5 | 4.5 | 7830 | C60 | 2200 | 57.6 | 0.3 |  | 683.8 | 164.8 | Wan, F., 2014. Investigation on the anti-penetration properties and mechanism of steel-tube-confined concrete targets. (Doctoral dissertation). National University of Defense Technology.
661 | Wan F[64] | Q235 | 460 | 235 | 0.0197 | 12.7 | 59.5 | 4.5 | 7830 | C60 | 2200 | 57.6 | 0.3 |  | 814 | 216.3 | Wan, F., 2014. Investigation on the anti-penetration properties and mechanism of steel-tube-confined concrete targets. (Doctoral dissertation). National University of Defense Technology.
662 | Wan F[64] | Q235 | 460 | 235 | 0.0197 | 12.7 | 59.5 | 4.5 | 7830 | C60 | 2200 | 57.6 | 0.3 |  | 821.4 | 209.9 | Wan, F., 2014. Investigation on the anti-penetration properties and mechanism of steel-tube-confined concrete targets. (Doctoral dissertation). National University of Defense Technology.
663 | Wan F[64] | Q235 | 460 | 235 | 0.0197 | 12.7 | 59.5 | 4.5 | 7830 | C60 | 2200 | 57.6 | 0.3 |  | 554.6 | 113.1 | Wan, F., 2014. Investigation on the anti-penetration properties and mechanism of steel-tube-confined concrete targets. (Doctoral dissertation). National University of Defense Technology.
664 | Wan F[64] | Q235 | 460 | 235 | 0.0197 | 12.7 | 59.5 | 4.5 | 7830 | C60 | 2200 | 57.6 | 0.3 |  | 817.2 | 208.5 | Wan, F., 2014. Investigation on the anti-penetration properties and mechanism of steel-tube-confined concrete targets. (Doctoral dissertation). National University of Defense Technology.
665 | Wan F[64] | Q235 | 460 | 235 | 0.0197 | 12.7 | 59.5 | 4.5 | 7830 | C60 | 2200 | 57.6 | 0.3 |  | 813.3 | 218.5 | Wan, F., 2014. Investigation on the anti-penetration properties and mechanism of steel-tube-confined concrete targets. (Doctoral dissertation). National University of Defense Technology.
666 | Wan F[64] | Q235 | 460 | 235 | 0.0197 | 12.7 | 59.5 | 4.5 | 7830 | C60 | 2200 | 57.6 | 0.3 |  | 817.7 | 215.8 | Wan, F., 2014. Investigation on the anti-penetration properties and mechanism of steel-tube-confined concrete targets. (Doctoral dissertation). National University of Defense Technology.
667 | Wang[65] | XW41 | 1900 | 1700 | 0.249 | 28 | 100 | 3 | 7800 | FRHSM | 2415 | 126.7 | 0.4 | 0.36 | 400 | 79 | Wang, S., Le, H.T.N., Poh, L.H., et al., 2016. Resistance of high-performance fiber-reinforced cement composites against high-velocity projectile impact. Int. J. Impact Eng. 95, 89-104.
668 | Wang[65] | XW41 | 1900 | 1700 | 0.249 | 28 | 100 | 3 | 7800 | FRHSC-110 | 2491 | 155.7 | 0.4 | 0.36 | 401 | 73 | Wang, S., Le, H.T.N., Poh, L.H., et al., 2016. Resistance of high-performance fiber-reinforced cement composites against high-velocity projectile impact. Int. J. Impact Eng. 95, 89-104.
669 | Wang[65] | XW41 | 1900 | 1700 | 0.249 | 28 | 100 | 3 | 7800 | FRHSC-85 | 2416 | 107.5 | 0.4 | 0.36 | 392 | 77 | Wang, S., Le, H.T.N., Poh, L.H., et al., 2016. Resistance of high-performance fiber-reinforced cement composites against high-velocity projectile impact. Int. J. Impact Eng. 95, 89-104.
670 | Wang[65] | XW41 | 1900 | 1700 | 0.249 | 28 | 100 | 3 | 7800 | FRHSM | 2410 | 116.1 | 0.4 | 0.36 | 580 | 110 | Wang, S., Le, H.T.N., Poh, L.H., et al., 2016. Resistance of high-performance fiber-reinforced cement composites against high-velocity projectile impact. Int. J. Impact Eng. 95, 89-104.
671 | Wang[65] | XW41 | 1900 | 1700 | 0.249 | 28 | 100 | 3 | 7800 | SHCC-ST+PE | 1958 | 92.5 | 0.4 | 0.36 | 372 | 109 | Wang, S., Le, H.T.N., Poh, L.H., et al., 2016. Resistance of high-performance fiber-reinforced cement composites against high-velocity projectile impact. Int. J. Impact Eng. 95, 89-104.
672 | Wang[65] | XW41 | 1900 | 1700 | 0.249 | 28 | 100 | 3 | 7800 | SHCC-ST+PE | 1976 | 91.3 | 0.4 | 0.36 | 640 | 242 | Wang, S., Le, H.T.N., Poh, L.H., et al., 2016. Resistance of high-performance fiber-reinforced cement composites against high-velocity projectile impact. Int. J. Impact Eng. 95, 89-104.
673 | Wang[65] | XW41 | 1900 | 1700 | 0.249 | 28 | 100 | 3 | 7800 | SHCC-PVA | 2009 | 65 | 0.4 | 0.36 | 379 | 99 | Wang, S., Le, H.T.N., Poh, L.H., et al., 2016. Resistance of high-performance fiber-reinforced cement composites against high-velocity projectile impact. Int. J. Impact Eng. 95, 89-104.
674 | Wang[65] | XW41 | 1900 | 1700 | 0.249 | 28 | 100 | 3 | 7800 | FRHSC-110 | 2381 | 110.9 | 0.4 | 0.36 | 608 | 119 | Wang, S., Le, H.T.N., Poh, L.H., et al., 2016. Resistance of high-performance fiber-reinforced cement composites against high-velocity projectile impact. Int. J. Impact Eng. 95, 89-104.
675 | Wang[65] | XW41 | 1900 | 1700 | 0.249 | 28 | 100 | 3 | 7800 | FRHSC-110 | 2389 | 114.8 | 0.4 | 0.36 | 373 | 92 | Wang, S., Le, H.T.N., Poh, L.H., et al., 2016. Resistance of high-performance fiber-reinforced cement composites against high-velocity projectile impact. Int. J. Impact Eng. 95, 89-104.
676 | Wang[65] | XW41 | 1900 | 1700 | 0.249 | 28 | 100 | 3 | 7800 | FRHSC-60 | 2367 | 72 | 0.4 | 0.36 | 401 | 79 | Wang, S., Le, H.T.N., Poh, L.H., et al., 2016. Resistance of high-performance fiber-reinforced cement composites against high-velocity projectile impact. Int. J. Impact Eng. 95, 89-104.
677 | Wang[65] | XW41 | 1900 | 1700 | 0.249 | 28 | 100 | 3 | 7800 | FRHSC-60 | 2369 | 69.3 | 0.4 | 0.36 | 591 | 115 | Wang, S., Le, H.T.N., Poh, L.H., et al., 2016. Resistance of high-performance fiber-reinforced cement composites against high-velocity projectile impact. Int. J. Impact Eng. 95, 89-104.
678 | Wang J[66] | Q235 Steel |  | 235 | 157.11 | 10 | 108 | 0 | 7830 | C30 | 2236 | 26.5 | 0.6 |  | 2014 | 288 | Wang, J., 2019. Mechanism of long-rod projectile hypervelocity normal penetration into semi-infinite concrete target. (Doctoral dissertation). Beijing Institute of Technology.
679 | Wang J[66] | TU1 Oxygen-Free Copper |  | 120 | 0.22265 | 10 | 146 | 0 | 8890 | C30 | 2236 | 26.5 | 0.6 |  | 1841 | 361 | Wang, J., 2019. Mechanism of long-rod projectile hypervelocity normal penetration into semi-infinite concrete target. (Doctoral dissertation). Beijing Institute of Technology.
680 | Wang J[66] | TU1 Oxygen-Free Copper |  | 120 | 0.22265 | 10 | 146 | 0 | 8890 | C30 | 2236 | 26.5 | 0.6 |  | 2337.5 | 450 | Wang, J., 2019. Mechanism of long-rod projectile hypervelocity normal penetration into semi-infinite concrete target. (Doctoral dissertation). Beijing Institute of Technology.
681 | Wang J[66] | TU1 Oxygen-Free Copper |  | 120 | 0.22262 | 10 | 146 | 0 | 8890 | C50 | 2278 | 42.1 | 0.6 |  | 2157.5 | 370 | Wang, J., 2019. Mechanism of long-rod projectile hypervelocity normal penetration into semi-infinite concrete target. (Doctoral dissertation). Beijing Institute of Technology.
682 | Wang J[66] | Q235 Steel |  | 235 | 0.21069 | 10 | 146 | 0 | 7830 | C50 | 2278 | 42.1 | 0.6 |  | 2157.5 | 350 | Wang, J., 2019. Mechanism of long-rod projectile hypervelocity normal penetration into semi-infinite concrete target. (Doctoral dissertation). Beijing Institute of Technology.
683 | Wang J[66] | TU1 Oxygen-Free Copper |  | 120 | 0.1661 | 10 | 108 | 0 | 8890 | C30 | 2236 | 26.5 | 0.6 |  | 2041 | 310 | Wang, J., 2019. Mechanism of long-rod projectile hypervelocity normal penetration into semi-infinite concrete target. (Doctoral dissertation). Beijing Institute of Technology.
684 | Wang K H[67] | DT1900 | 2000 | 1770 | 11.4 | 90 | 453 | 4.5 | 7800 | C40 | 2450 | 30.7 | 5.5 | - | 1407 | 4200 | Wang, K.H., Meng, L., Li, M., et al., 2025. Experimental study of two material structure projectiles penetrating reinforced concrete targets at high speed. Explos. Shock Waves 45(12), 140-151.
685 | Wang K H[67] | DT1900 | 1970 | 1790 | 11.3 | 90 | 453 | 4.5 | 7800 | C40 | 2450 | 30.7 | 5.5 | - | 1433 | 3800 | Wang, K.H., Meng, L., Li, M., et al., 2025. Experimental study of two material structure projectiles penetrating reinforced concrete targets at high speed. Explos. Shock Waves 45(12), 140-151.
686 | Wang K H[67] | 30CrMnSiNi2MoVE | 1656 | 1326 | 11.27 | 90 | 453 | 4.5 | 7850 | C40 | 2450 | 32.5 | 3.3 | - | 1418 | 3600 | Wang, K.H., Meng, L., Li, M., et al., 2025. Experimental study of two material structure projectiles penetrating reinforced concrete targets at high speed. Explos. Shock Waves 45(12), 140-151.
687 | Wu[68] | 30CrMnSi | 1210 | 1130 | 0.12762 | 15 | 105 | 3 | 7800 | C35 | 2400 | 27.3 | 1 | 0.2375835 | 1269 | 897 | Wu, X., Zou, H., Li, G., et al., 2022. High-Speed Penetration Test and Numerical Simulation of Ceramic-Reactive Powder Concrete Composite Target. Shock Vib. 2022(1), 5257252.
688 | Wu[69] | 45CrNiMoV Steel | 1600 | 1420 | 0.428 | 25.3 | 152 | 3 | 7850 | Reinforced Concrete (RC) | 2350 | 41 | 0.3 | 0.455 | 540 | 254 | Wu, H., Fang, Q., Peng, Y., et al., 2015. Hard projectile perforation on the monolithic and segmented RC panels with a rear steel liner. Int. J. Impact Eng. 76, 232-250.
689 | Wu[68] | 30CrMnSi | 1210 | 1130 | 0.12734 | 15 | 105 | 3 | 7800 | C35 | 2400 | 27.3 | 1 | 0.2375835 | 664 | 495 | Wu, X., Zou, H., Li, G., et al., 2022. High-Speed Penetration Test and Numerical Simulation of Ceramic-Reactive Powder Concrete Composite Target. Shock Vib. 2022(1), 5257252.
690 | Wu[68] | 30CrMnSi | 1210 | 1130 | 0.1275 | 15 | 105 | 3 | 7800 | C35 | 2400 | 27.3 | 1 | 0.2375835 | 1142 | 790 | Wu, X., Zou, H., Li, G., et al., 2022. High-Speed Penetration Test and Numerical Simulation of Ceramic-Reactive Powder Concrete Composite Target. Shock Vib. 2022(1), 5257252.
691 | Wu[68] | 30CrMnSi | 1210 | 1130 | 0.12762 | 15 | 105 | 3 | 7800 | C35 | 2400 | 27.3 | 1 | 0.2375835 | 1010 | 827 | Wu, X., Zou, H., Li, G., et al., 2022. High-Speed Penetration Test and Numerical Simulation of Ceramic-Reactive Powder Concrete Composite Target. Shock Vib. 2022(1), 5257252.
692 | Wu[68] | 30CrMnSi | 1210 | 1130 | 0.12761 | 15 | 105 | 3 | 7800 | C35 | 2400 | 27.3 | 1 | 0.2375835 | 822 | 730 | Wu, X., Zou, H., Li, G., et al., 2022. High-Speed Penetration Test and Numerical Simulation of Ceramic-Reactive Powder Concrete Composite Target. Shock Vib. 2022(1), 5257252.
693 | Wu B[70] | 35CrMnSiA | 1650 | 1300 | 89.99 | 152 | 1187.1 | 2 | 7850 | C40 | 2400 | 40 | 3 | 9 | 450 | 1808.8 | Wu, B., Ren, H.Q., Chen, L., et al., 2020. Experimental study and theoretical analysis on scale effect of projectile penetrating concrete. Prot. Eng. 42(2), 1-10.
694 | Wu B[70] | 35CrMnSiA | 1650 | 1300 | 25.62 | 100 | 781 | 2 | 7850 | C40 | 2400 | 40 | 2 |  | 450 | 1070 | Wu, B., Ren, H.Q., Chen, L., et al., 2020. Experimental study and theoretical analysis on scale effect of projectile penetrating concrete. Prot. Eng. 42(2), 1-10.
695 | Wu B[70] | 35CrMnSiA | 1650 | 1300 | 0.727 | 30.5 | 238.2 | 2 | 7850 | C40 | 2400 | 40 | 1 |  | 450 | 247.05 | Wu, B., Ren, H.Q., Chen, L., et al., 2020. Experimental study and theoretical analysis on scale effect of projectile penetrating concrete. Prot. Eng. 42(2), 1-10.
696 | Wu B[70] | 35CrMnSiA | 1650 | 1300 | 0.0264 | 10.1 | 78.9 | 2 | 7850 | C40 | 2400 | 40 | 0.5 |  | 450 | 77.77 | Wu, B., Ren, H.Q., Chen, L., et al., 2020. Experimental study and theoretical analysis on scale effect of projectile penetrating concrete. Prot. Eng. 42(2), 1-10.
697 | Wu B[70] | 35CrMnSiA | 1650 | 1300 | 0.09 | 15.2 | 118.7 | 2 | 7850 | C40 | 2400 | 40 | 0.5 |  | 450 | 118.56 | Wu, B., Ren, H.Q., Chen, L., et al., 2020. Experimental study and theoretical analysis on scale effect of projectile penetrating concrete. Prot. Eng. 42(2), 1-10.
698 | Wu B[70] | 35CrMnSiA | 1650 | 1300 | 214.35 | 203 | 1585.4 | 2 | 7850 | C40 | 2400 | 40 | 4 | 16 | 450 | 2456.3 | Wu, B., Ren, H.Q., Chen, L., et al., 2020. Experimental study and theoretical analysis on scale effect of projectile penetrating concrete. Prot. Eng. 42(2), 1-10.
699 | Wu B[70] | 35CrMnSiA | 1650 | 1300 | 0.214 | 20.3 | 158.6 | 2 | 7850 | C40 | 2400 | 40 | 0.5 |  | 450 | 171.535 | Wu, B., Ren, H.Q., Chen, L., et al., 2020. Experimental study and theoretical analysis on scale effect of projectile penetrating concrete. Prot. Eng. 42(2), 1-10.
700 | Wu C[71] | 35CrMnSiA | 1400 | 1250 | 0.0358 | 9.9 | 69.3 | 4 | 7800 | C0-S | 2298 | 31 | 0.5 |  | 578 | 153 | Wu, C., 2019. Study on anti-penetration performance of concrete target at meso-scale. (Doctoral dissertation). Nanjing University of Science and Technology. https://doi.org/10.27241/d.cnki.gnjgu.2019.001828.
701 | Wu C[71] | 35CrMnSiA | 1400 | 1250 | 0.1217 | 14.9 | 104.3 | 4 | 7800 | C0-M | 2298 | 31 | 0.75 |  | 708 | 400 | Wu, C., 2019. Study on anti-penetration performance of concrete target at meso-scale. (Doctoral dissertation). Nanjing University of Science and Technology. https://doi.org/10.27241/d.cnki.gnjgu.2019.001828.
702 | Wu C[71] | 35CrMnSiA | 1400 | 1250 | 0.0358 | 9.9 | 69.3 | 4 | 7800 | C0-S | 2298 | 31 | 0.5 |  | 575 | 166 | Wu, C., 2019. Study on anti-penetration performance of concrete target at meso-scale. (Doctoral dissertation). Nanjing University of Science and Technology. https://doi.org/10.27241/d.cnki.gnjgu.2019.001828.
703 | Wu C[71] | 35CrMnSiA | 1400 | 1250 | 0.0358 | 9.9 | 69.3 | 4 | 7800 | C0-S | 2298 | 31 | 0.5 |  | 632 | 194 | Wu, C., 2019. Study on anti-penetration performance of concrete target at meso-scale. (Doctoral dissertation). Nanjing University of Science and Technology. https://doi.org/10.27241/d.cnki.gnjgu.2019.001828.
704 | Wu C[71] | 35CrMnSiA | 1400 | 1250 | 0.1217 | 14.9 | 104.3 | 4 | 7800 | C0-M | 2298 | 31 | 0.75 |  | 262 | 100 | Wu, C., 2019. Study on anti-penetration performance of concrete target at meso-scale. (Doctoral dissertation). Nanjing University of Science and Technology. https://doi.org/10.27241/d.cnki.gnjgu.2019.001828.
705 | Wu C[71] | 35CrMnSiA | 1400 | 1250 | 0.1217 | 14.9 | 104.3 | 4 | 7800 | C0-M | 2298 | 31 | 0.75 |  | 434 | 174 | Wu, C., 2019. Study on anti-penetration performance of concrete target at meso-scale. (Doctoral dissertation). Nanjing University of Science and Technology. https://doi.org/10.27241/d.cnki.gnjgu.2019.001828.
706 | Wu C[71] | 35CrMnSiA | 1400 | 1250 | 0.1217 | 14.9 | 104.3 | 4 | 7800 | C0-M | 2298 | 31 | 0.75 |  | 709 | 496 | Wu, C., 2019. Study on anti-penetration performance of concrete target at meso-scale. (Doctoral dissertation). Nanjing University of Science and Technology. https://doi.org/10.27241/d.cnki.gnjgu.2019.001828.
707 | Wu C[71] | 35CrMnSiA | 1400 | 1250 | 0.1217 | 14.9 | 104.3 | 4 | 7800 | C0-M | 2298 | 31 | 0.75 |  | 617 | 332 | Wu, C., 2019. Study on anti-penetration performance of concrete target at meso-scale. (Doctoral dissertation). Nanjing University of Science and Technology. https://doi.org/10.27241/d.cnki.gnjgu.2019.001828.
708 | Wu C[71] | 35CrMnSiA | 1400 | 1250 | 0.1217 | 14.9 | 104.3 | 4 | 7800 | C0-M | 2298 | 31 | 0.75 |  | 658 | 379 | Wu, C., 2019. Study on anti-penetration performance of concrete target at meso-scale. (Doctoral dissertation). Nanjing University of Science and Technology. https://doi.org/10.27241/d.cnki.gnjgu.2019.001828.
709 | Wu C[71] | 35CrMnSiA | 1400 | 1250 | 0.1217 | 14.9 | 104.3 | 4 | 7800 | C0-M | 2298 | 31 | 0.75 |  | 686 | 521 | Wu, C., 2019. Study on anti-penetration performance of concrete target at meso-scale. (Doctoral dissertation). Nanjing University of Science and Technology. https://doi.org/10.27241/d.cnki.gnjgu.2019.001828.
710 | Wu C[71] | 35CrMnSiA | 1400 | 1250 | 0.0358 | 9.9 | 69.3 | 4 | 7800 | C0-S | 2298 | 31 | 0.5 |  | 401 | 85 | Wu, C., 2019. Study on anti-penetration performance of concrete target at meso-scale. (Doctoral dissertation). Nanjing University of Science and Technology. https://doi.org/10.27241/d.cnki.gnjgu.2019.001828.
711 | Wu C[71] | 35CrMnSiA | 1400 | 1250 | 0.0358 | 9.9 | 69.3 | 4 | 7800 | C0-S | 2298 | 31 | 0.5 |  | 449 | 106 | Wu, C., 2019. Study on anti-penetration performance of concrete target at meso-scale. (Doctoral dissertation). Nanjing University of Science and Technology. https://doi.org/10.27241/d.cnki.gnjgu.2019.001828.
712 | Wu C[71] | 35CrMnSiA | 1400 | 1250 | 0.0358 | 9.9 | 69.3 | 4 | 7800 | C0-S | 2298 | 31 | 0.5 |  | 659 | 241 | Wu, C., 2019. Study on anti-penetration performance of concrete target at meso-scale. (Doctoral dissertation). Nanjing University of Science and Technology. https://doi.org/10.27241/d.cnki.gnjgu.2019.001828.
713 | Wu C[71] | 35CrMnSiA | 1400 | 1250 | 0.1217 | 14.9 | 104.3 | 4 | 7800 | C0-M | 2298 | 31 | 0.75 |  | 610 | 325 | Wu, C., 2019. Study on anti-penetration performance of concrete target at meso-scale. (Doctoral dissertation). Nanjing University of Science and Technology. https://doi.org/10.27241/d.cnki.gnjgu.2019.001828.
714 | Wu C[71] | 35CrMnSiA | 1400 | 1250 | 0.0358 | 9.9 | 69.3 | 4 | 7800 | C0-S | 2298 | 31 | 0.5 |  | 574 | 168 | Wu, C., 2019. Study on anti-penetration performance of concrete target at meso-scale. (Doctoral dissertation). Nanjing University of Science and Technology. https://doi.org/10.27241/d.cnki.gnjgu.2019.001828.
715 | Wu C[71] | 35CrMnSiA | 1400 | 1250 | 0.9688 | 29.9 | 209.3 | 4 | 7800 | C0 | 2298 | 31 | 1.5 |  | 634 | 859 | Wu, C., 2019. Study on anti-penetration performance of concrete target at meso-scale. (Doctoral dissertation). Nanjing University of Science and Technology. https://doi.org/10.27241/d.cnki.gnjgu.2019.001828.
716 | Wu C[71] | 35CrMnSiA | 1400 | 1250 | 0.1217 | 14.9 | 104.3 | 4 | 7800 | C0-M | 2298 | 31 | 0.75 |  | 407 | 167 | Wu, C., 2019. Study on anti-penetration performance of concrete target at meso-scale. (Doctoral dissertation). Nanjing University of Science and Technology. https://doi.org/10.27241/d.cnki.gnjgu.2019.001828.
717 | Wu C[71] | 35CrMnSiA | 1400 | 1250 | 0.9688 | 29.9 | 209.3 | 4 | 7800 | C0 | 2298 | 31 | 1.5 |  | 338 | 242 | Wu, C., 2019. Study on anti-penetration performance of concrete target at meso-scale. (Doctoral dissertation). Nanjing University of Science and Technology. https://doi.org/10.27241/d.cnki.gnjgu.2019.001828.
718 | Wu C[71] | 35CrMnSiA | 1400 | 1250 | 8.095 | 60.4 | 422.8 | 4 | 7800 | C3-L | 2356 | 45 | 3 |  | 414 | 629 | Wu, C., 2019. Study on anti-penetration performance of concrete target at meso-scale. (Doctoral dissertation). Nanjing University of Science and Technology. https://doi.org/10.27241/d.cnki.gnjgu.2019.001828.
719 | Wu C[71] | 35CrMnSiA | 1400 | 1250 | 8.095 | 60.4 | 422.8 | 4 | 7800 | C3-L | 2356 | 45 | 3 |  | 507 | 834 | Wu, C., 2019. Study on anti-penetration performance of concrete target at meso-scale. (Doctoral dissertation). Nanjing University of Science and Technology. https://doi.org/10.27241/d.cnki.gnjgu.2019.001828.
720 | Wu C[71] | 35CrMnSiA | 1400 | 1250 | 0.9688 | 29.9 | 209.3 | 4 | 7800 | C3-L | 2356 | 45 | 3 |  | 417 | 282 | Wu, C., 2019. Study on anti-penetration performance of concrete target at meso-scale. (Doctoral dissertation). Nanjing University of Science and Technology. https://doi.org/10.27241/d.cnki.gnjgu.2019.001828.
721 | Wu C[71] | 35CrMnSiA | 1400 | 1250 | 8.095 | 60.4 | 422.8 | 4 | 7800 | C1-4 | 2114 | 38 | 1.5 |  | 649 | 1120 | Wu, C., 2019. Study on anti-penetration performance of concrete target at meso-scale. (Doctoral dissertation). Nanjing University of Science and Technology. https://doi.org/10.27241/d.cnki.gnjgu.2019.001828.
722 | Wu C[71] | 35CrMnSiA | 1400 | 1250 | 0.1217 | 14.9 | 104.3 | 4 | 7800 | C2-2 | 2212 | 40 | 1.5 |  | 653 | 776 | Wu, C., 2019. Study on anti-penetration performance of concrete target at meso-scale. (Doctoral dissertation). Nanjing University of Science and Technology. https://doi.org/10.27241/d.cnki.gnjgu.2019.001828.
723 | Wu C[71] | 35CrMnSiA | 1400 | 1250 | 0.9688 | 29.9 | 209.3 | 4 | 7800 | C2-3 | 2212 | 40 | 1.5 |  | 650 | 701 | Wu, C., 2019. Study on anti-penetration performance of concrete target at meso-scale. (Doctoral dissertation). Nanjing University of Science and Technology. https://doi.org/10.27241/d.cnki.gnjgu.2019.001828.
724 | Wu C[71] | 35CrMnSiA | 1400 | 1250 | 0.1217 | 14.9 | 104.3 | 4 | 7800 | C3-2 | 2367 | 45 | 1.5 |  | 653 | 659 | Wu, C., 2019. Study on anti-penetration performance of concrete target at meso-scale. (Doctoral dissertation). Nanjing University of Science and Technology. https://doi.org/10.27241/d.cnki.gnjgu.2019.001828.
725 | Wu C[71] | 35CrMnSiA | 1400 | 1250 | 0.9688 | 29.9 | 209.3 | 4 | 7800 | C3-3 | 2367 | 45 | 1.5 |  | 650 | 702 | Wu, C., 2019. Study on anti-penetration performance of concrete target at meso-scale. (Doctoral dissertation). Nanjing University of Science and Technology. https://doi.org/10.27241/d.cnki.gnjgu.2019.001828.
726 | Wu C[71] | 35CrMnSiA | 1400 | 1250 | 8.095 | 60.4 | 422.8 | 4 | 7800 | C3-4 | 2367 | 45 | 1.5 |  | 653 | 704 | Wu, C., 2019. Study on anti-penetration performance of concrete target at meso-scale. (Doctoral dissertation). Nanjing University of Science and Technology. https://doi.org/10.27241/d.cnki.gnjgu.2019.001828.
727 | Wu C[71] | 35CrMnSiA | 1400 | 1250 | 0.9688 | 29.9 | 209.3 | 4 | 7800 | C3 | 2356 | 45 | 1.5 |  | 650 | 702 | Wu, C., 2019. Study on anti-penetration performance of concrete target at meso-scale. (Doctoral dissertation). Nanjing University of Science and Technology. https://doi.org/10.27241/d.cnki.gnjgu.2019.001828.
728 | Wu C[71] | 35CrMnSiA | 1400 | 1250 | 0.1217 | 14.9 | 104.3 | 4 | 7800 | C4-2 | 2423 | 42 | 1.5 |  | 653 | 653 | Wu, C., 2019. Study on anti-penetration performance of concrete target at meso-scale. (Doctoral dissertation). Nanjing University of Science and Technology. https://doi.org/10.27241/d.cnki.gnjgu.2019.001828.
729 | Wu C[71] | 35CrMnSiA | 1400 | 1250 | 0.0358 | 9.9 | 69.3 | 4 | 7800 | C4-1 | 2423 | 42 | 1.5 |  | 651 | 597 | Wu, C., 2019. Study on anti-penetration performance of concrete target at meso-scale. (Doctoral dissertation). Nanjing University of Science and Technology. https://doi.org/10.27241/d.cnki.gnjgu.2019.001828.
730 | Wu C[71] | 35CrMnSiA | 1400 | 1250 | 0.0358 | 9.9 | 69.3 | 4 | 7800 | C2-1 | 2212 | 40 | 1.5 |  | 647 | 761 | Wu, C., 2019. Study on anti-penetration performance of concrete target at meso-scale. (Doctoral dissertation). Nanjing University of Science and Technology. https://doi.org/10.27241/d.cnki.gnjgu.2019.001828.
731 | Wu C[71] | 35CrMnSiA | 1400 | 1250 | 0.9688 | 29.9 | 209.3 | 4 | 7800 | C3 | 2356 | 45 | 1.5 |  | 653 | 704 | Wu, C., 2019. Study on anti-penetration performance of concrete target at meso-scale. (Doctoral dissertation). Nanjing University of Science and Technology. https://doi.org/10.27241/d.cnki.gnjgu.2019.001828.
732 | Wu C[71] | 35CrMnSiA | 1400 | 1250 | 0.9688 | 29.9 | 209.3 | 4 | 7800 | C3 | 2356 | 45 | 1.5 |  | 653 | 659 | Wu, C., 2019. Study on anti-penetration performance of concrete target at meso-scale. (Doctoral dissertation). Nanjing University of Science and Technology. https://doi.org/10.27241/d.cnki.gnjgu.2019.001828.
733 | Wu C[71] | 35CrMnSiA | 1400 | 1250 | 0.1217 | 14.9 | 104.3 | 4 | 7800 | C1-2 | 2114 | 38 | 1.5 |  | 641 | 1030 | Wu, C., 2019. Study on anti-penetration performance of concrete target at meso-scale. (Doctoral dissertation). Nanjing University of Science and Technology. https://doi.org/10.27241/d.cnki.gnjgu.2019.001828.
734 | Wu C[71] | 35CrMnSiA | 1400 | 1250 | 0.9688 | 29.9 | 209.3 | 4 | 7800 | C0 | 2298 | 31 | 1.5 |  | 643 | 862 | Wu, C., 2019. Study on anti-penetration performance of concrete target at meso-scale. (Doctoral dissertation). Nanjing University of Science and Technology. https://doi.org/10.27241/d.cnki.gnjgu.2019.001828.
735 | Wu C[71] | 35CrMnSiA | 1400 | 1250 | 0.1217 | 14.9 | 104.3 | 4 | 7800 | c-limestone | 2413 | 71 | 1.5 |  | 602 | 478 | Wu, C., 2019. Study on anti-penetration performance of concrete target at meso-scale. (Doctoral dissertation). Nanjing University of Science and Technology. https://doi.org/10.27241/d.cnki.gnjgu.2019.001828.
736 | Wu C[71] | 35CrMnSiA | 1400 | 1250 | 0.9688 | 29.9 | 209.3 | 4 | 7800 | C0 | 2298 | 31 | 1.5 |  | 470 | 486 | Wu, C., 2019. Study on anti-penetration performance of concrete target at meso-scale. (Doctoral dissertation). Nanjing University of Science and Technology. https://doi.org/10.27241/d.cnki.gnjgu.2019.001828.
737 | Wu C[71] | 35CrMnSiA | 1400 | 1250 | 8.095 | 60.4 | 422.8 | 4 | 7800 | C4-3 | 2423 | 42 | 1.5 |  | 647 | 667 | Wu, C., 2019. Study on anti-penetration performance of concrete target at meso-scale. (Doctoral dissertation). Nanjing University of Science and Technology. https://doi.org/10.27241/d.cnki.gnjgu.2019.001828.
738 | Wu C[71] | 35CrMnSiA | 1400 | 1250 | 0.1217 | 14.9 | 104.3 | 4 | 7800 | c-quartzite | 2376 | 53 | 1.5 |  | 602 | 415 | Wu, C., 2019. Study on anti-penetration performance of concrete target at meso-scale. (Doctoral dissertation). Nanjing University of Science and Technology. https://doi.org/10.27241/d.cnki.gnjgu.2019.001828.
739 | Wu H[72] | D6A | 1600 | 1420 | 0.3933 | 25.3 | 151.9 | 3 | 7910 | UHP- BAFRC | 2530 | 88 | 1 |  | 1250 | 540 | Wu, H., Fang, Q., Gong, J., et al., 2015. Projectile impact resistance of corundum aggregated UHP-SFRC. Int. J. Impact Eng. 84, 38-53.
740 | Wu H[73] | DT300 | 1810 | 1500 | 0.3501 | 25.3 | 151.9 | 3 | 7800 | UHP- BAFRC | 2530 | 67.5 | 1 |  | 850 | 345 | Wu, H.J., Huang, F.L., Wang, Y.N., et al., 2012. Experimental study on terminal effects of high-speed penetrating concrete projectile nose erosion. Acta Armamentarii 33(1), 48-55.
741 | Wu H[73] | DT300 | 1810 | 1500 | 0.3413 | 25.3 | 151.9 | 3 | 7800 | UHP- BAFRC | 2530 | 67.5 | 1 |  | 850 | 346 | Wu, H.J., Huang, F.L., Wang, Y.N., et al., 2012. Experimental study on terminal effects of high-speed penetrating concrete projectile nose erosion. Acta Armamentarii 33(1), 48-55.
742 | Wu H[73] | DT300 | 1810 | 1500 | 0.3406 | 25.3 | 151.9 | 3 | 7800 | UHP- BAFRC | 2530 | 87.3 | 0.65 |  | 850 | 260 | Wu, H.J., Huang, F.L., Wang, Y.N., et al., 2012. Experimental study on terminal effects of high-speed penetrating concrete projectile nose erosion. Acta Armamentarii 33(1), 48-55.
743 | Wu H[73] | DT300 | 1810 | 1500 | 0.3411 | 25.3 | 151.9 | 3 | 7800 | UHP- BAFRC | 2530 | 57.3 | 0.65 |  | 850 | 278 | Wu, H.J., Huang, F.L., Wang, Y.N., et al., 2012. Experimental study on terminal effects of high-speed penetrating concrete projectile nose erosion. Acta Armamentarii 33(1), 48-55.
744 | Wu H[73] | DT300 | 1810 | 1500 | 0.3423 | 25.3 | 151.9 | 3 | 7800 | UHP- BAFRC | 2530 | 99.3 | 0.65 |  | 850 | 255 | Wu, H.J., Huang, F.L., Wang, Y.N., et al., 2012. Experimental study on terminal effects of high-speed penetrating concrete projectile nose erosion. Acta Armamentarii 33(1), 48-55.
745 | Wu H[73] | DT300 | 1810 | 1500 | 0.3464 | 25.3 | 151.9 | 3 | 7800 | UHP- BAFRC | 2530 | 99.3 | 0.65 |  | 850 | 260 | Wu, H.J., Huang, F.L., Wang, Y.N., et al., 2012. Experimental study on terminal effects of high-speed penetrating concrete projectile nose erosion. Acta Armamentarii 33(1), 48-55.
746 | Wu H[73] | DT300 | 1810 | 1500 | 0.3427 | 25.3 | 151.9 | 3 | 7800 | UHP- BAFRC | 2530 | 125.2 | 0.6 |  | 850 | 252 | Wu, H.J., Huang, F.L., Wang, Y.N., et al., 2012. Experimental study on terminal effects of high-speed penetrating concrete projectile nose erosion. Acta Armamentarii 33(1), 48-55.
747 | Wu H[73] | DT300 | 1810 | 1500 | 0.3415 | 25.3 | 151.9 | 3 | 7800 | UHP- BAFRC | 2530 | 125.2 | 0.6 |  | 850 | 261 | Wu, H.J., Huang, F.L., Wang, Y.N., et al., 2012. Experimental study on terminal effects of high-speed penetrating concrete projectile nose erosion. Acta Armamentarii 33(1), 48-55.
748 | Wu H[72] | D6A | 1600 | 1420 | 0.3923 | 25.3 | 151.9 | 3 | 7910 | UHP- BAFRC | 2530 | 35 | 1.5 |  | 1250 | 673 | Wu, H., Fang, Q., Gong, J., et al., 2015. Projectile impact resistance of corundum aggregated UHP-SFRC. Int. J. Impact Eng. 84, 38-53.
749 | Wu H[72] | DT300 | 1810 | 1500 | 0.3412 | 25.3 | 151.9 | 3 | 7800 | UHP- CAFRC | 2890 | 110.7 | 0.6 |  | 708 | 171 | Wu, H., Fang, Q., Gong, J., et al., 2015. Projectile impact resistance of corundum aggregated UHP-SFRC. Int. J. Impact Eng. 84, 38-53.
750 | Wu H[72] | DT300 | 1810 | 1500 | 0.3412 | 25.3 | 151.9 | 3 | 7800 | UHP- CAFRC | 2890 | 128.8 | 0.5 |  | 507 | 106 | Wu, H., Fang, Q., Gong, J., et al., 2015. Projectile impact resistance of corundum aggregated UHP-SFRC. Int. J. Impact Eng. 84, 38-53.
751 | Wu H[72] | DT300 | 1810 | 1500 | 0.3412 | 25.3 | 151.9 | 3 | 7800 | UHP- CAFRC | 2890 | 102.5 | 0.6 |  | 524 | 106 | Wu, H., Fang, Q., Gong, J., et al., 2015. Projectile impact resistance of corundum aggregated UHP-SFRC. Int. J. Impact Eng. 84, 38-53.
752 | Wu H[72] | D6A | 1600 | 1420 | 0.395 | 25.3 | 151.9 | 3 | 7910 | UHP- BAFRC | 2530 | 88 | 1 |  | 1150 | 564 | Wu, H., Fang, Q., Gong, J., et al., 2015. Projectile impact resistance of corundum aggregated UHP-SFRC. Int. J. Impact Eng. 84, 38-53.
753 | Wu H[73] | DT300 | 1810 | 1500 | 0.3411 | 25.3 | 151.9 | 3 | 7800 | UHP- BAFRC | 2530 | 114 | 0.5 |  | 510 | 134 | Wu, H.J., Huang, F.L., Wang, Y.N., et al., 2012. Experimental study on terminal effects of high-speed penetrating concrete projectile nose erosion. Acta Armamentarii 33(1), 48-55.
754 | Wu H[72] | D6A | 1600 | 1420 | 0.395 | 25.3 | 151.9 | 3 | 7910 | UHP- BAFRC | 2530 | 88 | 1 |  | 1320 | 681 | Wu, H., Fang, Q., Gong, J., et al., 2015. Projectile impact resistance of corundum aggregated UHP-SFRC. Int. J. Impact Eng. 84, 38-53.
755 | Wu H[73] | DT300 | 1810 | 1500 | 0.3456 | 25.3 | 151.9 | 3 | 7800 | UHP- BAFRC | 2530 | 114 | 0.6 |  | 850 | 288 | Wu, H.J., Huang, F.L., Wang, Y.N., et al., 2012. Experimental study on terminal effects of high-speed penetrating concrete projectile nose erosion. Acta Armamentarii 33(1), 48-55.
756 | Wu H[73] | DT300 | 1810 | 1500 | 0.3331 | 25.3 | 151.9 | 3 | 7800 | UHP- BAFRC | 2530 | 67.5 | 0.65 |  | 510 | 148 | Wu, H.J., Huang, F.L., Wang, Y.N., et al., 2012. Experimental study on terminal effects of high-speed penetrating concrete projectile nose erosion. Acta Armamentarii 33(1), 48-55.
757 | Wu H[73] | DT300 | 1810 | 1500 | 0.3448 | 25.3 | 151.9 | 3 | 7800 | UHP- BAFRC | 2530 | 67.5 | 0.65 |  | 510 | 168 | Wu, H.J., Huang, F.L., Wang, Y.N., et al., 2012. Experimental study on terminal effects of high-speed penetrating concrete projectile nose erosion. Acta Armamentarii 33(1), 48-55.
758 | Wu H[72] | D6A | 1600 | 1420 | 0.3941 | 25.3 | 151.9 | 3 | 7910 | UHP- BAFRC | 2530 | 142 | 1 |  | 1320 | 490 | Wu, H., Fang, Q., Gong, J., et al., 2015. Projectile impact resistance of corundum aggregated UHP-SFRC. Int. J. Impact Eng. 84, 38-53.
759 | Wu H[72] | DT300 | 1810 | 1500 | 0.3412 | 25.3 | 151.9 | 3 | 7800 | UHP- CAFRC | 2890 | 128.8 | 0.5 |  | 505 | 145 | Wu, H., Fang, Q., Gong, J., et al., 2015. Projectile impact resistance of corundum aggregated UHP-SFRC. Int. J. Impact Eng. 84, 38-53.
760 | Wu H[72] | DT300 | 1810 | 1500 | 0.3412 | 25.3 | 151.9 | 3 | 7800 | UHP- CAFRC | 2890 | 129.2 | 0.5 |  | 517 | 37 | Wu, H., Fang, Q., Gong, J., et al., 2015. Projectile impact resistance of corundum aggregated UHP-SFRC. Int. J. Impact Eng. 84, 38-53.
761 | Wu H[72] | DT300 | 1810 | 1500 | 0.3412 | 25.3 | 151.9 | 3 | 7800 | UHP- CAFRC | 2890 | 129.2 | 0.5 |  | 510 | 59 | Wu, H., Fang, Q., Gong, J., et al., 2015. Projectile impact resistance of corundum aggregated UHP-SFRC. Int. J. Impact Eng. 84, 38-53.
762 | Wu H[72] | D6A | 1600 | 1420 | 0.3943 | 25.3 | 151.9 | 3 | 7910 | UHP- BAFRC | 2530 | 128 | 1 |  | 1250 | 503 | Wu, H., Fang, Q., Gong, J., et al., 2015. Projectile impact resistance of corundum aggregated UHP-SFRC. Int. J. Impact Eng. 84, 38-53.
763 | Wu H[72] | D6A | 1600 | 1420 | 0.3938 | 25.3 | 151.9 | 3 | 7910 | UHP- BAFRC | 2530 | 142 | 1 |  | 1150 | 420 | Wu, H., Fang, Q., Gong, J., et al., 2015. Projectile impact resistance of corundum aggregated UHP-SFRC. Int. J. Impact Eng. 84, 38-53.
764 | Wu H[72] | DT300 | 1810 | 1500 | 0.3412 | 25.3 | 151.9 | 3 | 7800 | UHP- CAFRC | 2890 | 125.6 | 0.5 |  | 503 | 21 | Wu, H., Fang, Q., Gong, J., et al., 2015. Projectile impact resistance of corundum aggregated UHP-SFRC. Int. J. Impact Eng. 84, 38-53.
765 | Wu H[72] | DT300 | 1810 | 1500 | 0.3412 | 25.3 | 151.9 | 3 | 7800 | UHP- CAFRC | 2890 | 110.7 | 0.5 |  | 508 | 101 | Wu, H., Fang, Q., Gong, J., et al., 2015. Projectile impact resistance of corundum aggregated UHP-SFRC. Int. J. Impact Eng. 84, 38-53.
766 | Wu H[72] | DT300 | 1810 | 1500 | 0.3412 | 25.3 | 151.9 | 3 | 7800 | UHP- CAFRC | 2890 | 110.7 | 0.5 |  | 508 | 98 | Wu, H., Fang, Q., Gong, J., et al., 2015. Projectile impact resistance of corundum aggregated UHP-SFRC. Int. J. Impact Eng. 84, 38-53.
767 | Wu H[72] | D6A | 1600 | 1420 | 0.3936 | 25.3 | 151.9 | 3 | 7910 | UHP- BAFRC | 2530 | 128 | 1 |  | 1320 | 130 | Wu, H., Fang, Q., Gong, J., et al., 2015. Projectile impact resistance of corundum aggregated UHP-SFRC. Int. J. Impact Eng. 84, 38-53.
768 | Wu H[72] | D6A | 1600 | 1420 | 0.3923 | 25.3 | 151.9 | 3 | 7910 | UHP- BAFRC | 2530 | 35 | 1.5 |  | 1320 | 748 | Wu, H., Fang, Q., Gong, J., et al., 2015. Projectile impact resistance of corundum aggregated UHP-SFRC. Int. J. Impact Eng. 84, 38-53.
769 | Wu H[72] | D6A | 1600 | 1420 | 0.3943 | 25.3 | 151.9 | 3 | 7910 | UHP- BAFRC | 2530 | 142 | 1 |  | 1250 | 473 | Wu, H., Fang, Q., Gong, J., et al., 2015. Projectile impact resistance of corundum aggregated UHP-SFRC. Int. J. Impact Eng. 84, 38-53.
770 | Wu H[72] | DT300 | 1810 | 1500 | 0.3412 | 25.3 | 151.9 | 3 | 7800 | UHP- CAFRC | 2890 | 125.6 | 0.5 |  | 515 | 68 | Wu, H., Fang, Q., Gong, J., et al., 2015. Projectile impact resistance of corundum aggregated UHP-SFRC. Int. J. Impact Eng. 84, 38-53.
771 | Wu H[72] | D6A | 1600 | 1420 | 0.3945 | 25.3 | 151.9 | 3 | 7910 | UHP- BAFRC | 2530 | 128 | 1 |  | 1150 | 402 | Wu, H., Fang, Q., Gong, J., et al., 2015. Projectile impact resistance of corundum aggregated UHP-SFRC. Int. J. Impact Eng. 84, 38-53.
772 | Wu H[73] | DT300 | 1810 | 1500 | 0.3416 | 25.3 | 151.9 | 3 | 7800 | UHP- BAFRC | 2530 | 114 | 0.5 |  | 510 | 133 | Wu, H.J., Huang, F.L., Wang, Y.N., et al., 2012. Experimental study on terminal effects of high-speed penetrating concrete projectile nose erosion. Acta Armamentarii 33(1), 48-55.
773 | Wu H[73] | DT300 | 1810 | 1500 | 0.3367 | 25.3 | 151.9 | 3 | 7800 | UHP- BAFRC | 2530 | 87.3 | 0.55 |  | 510 | 115 | Wu, H.J., Huang, F.L., Wang, Y.N., et al., 2012. Experimental study on terminal effects of high-speed penetrating concrete projectile nose erosion. Acta Armamentarii 33(1), 48-55.
774 | Wu H[72] | DT300 | 1810 | 1500 | 0.3412 | 25.3 | 151.9 | 3 | 7800 | UHP- CAFRC | 2890 | 102.5 | 0.6 |  | 511 | 88 | Wu, H., Fang, Q., Gong, J., et al., 2015. Projectile impact resistance of corundum aggregated UHP-SFRC. Int. J. Impact Eng. 84, 38-53.
775 | Wu H[73] | DT300 | 1810 | 1500 | 0.3419 | 25.3 | 151.9 | 3 | 7800 | UHP- BAFRC | 2530 | 87.3 | 0.55 |  | 510 | 132 | Wu, H.J., Huang, F.L., Wang, Y.N., et al., 2012. Experimental study on terminal effects of high-speed penetrating concrete projectile nose erosion. Acta Armamentarii 33(1), 48-55.
776 | Wu H[73] | DT300 | 1810 | 1500 | 0.3456 | 25.3 | 151.9 | 3 | 7800 | UHP- BAFRC | 2530 | 99.9 | 0.55 |  | 510 | 133 | Wu, H.J., Huang, F.L., Wang, Y.N., et al., 2012. Experimental study on terminal effects of high-speed penetrating concrete projectile nose erosion. Acta Armamentarii 33(1), 48-55.
777 | Wu H[73] | DT300 | 1810 | 1500 | 0.3417 | 25.3 | 151.9 | 3 | 7800 | UHP- BAFRC | 2530 | 99.3 | 0.55 |  | 510 | 116 | Wu, H.J., Huang, F.L., Wang, Y.N., et al., 2012. Experimental study on terminal effects of high-speed penetrating concrete projectile nose erosion. Acta Armamentarii 33(1), 48-55.
778 | Wu H[73] | DT300 | 1810 | 1500 | 0.341 | 25.3 | 151.9 | 3 | 7800 | UHP- BAFRC | 2530 | 125.2 | 0.5 |  | 510 | 124 | Wu, H.J., Huang, F.L., Wang, Y.N., et al., 2012. Experimental study on terminal effects of high-speed penetrating concrete projectile nose erosion. Acta Armamentarii 33(1), 48-55.
779 | Wu H[72] | DT300 | 1810 | 1500 | 0.3412 | 25.3 | 151.9 | 3 | 7800 | HSC | 2530 | 61.8 | 0.6 |  | 516 | 143 | Wu, H., Fang, Q., Gong, J., et al., 2015. Projectile impact resistance of corundum aggregated UHP-SFRC. Int. J. Impact Eng. 84, 38-53.
780 | Wu H[73] | DT300 | 1810 | 1500 | 0.3441 | 25.3 | 151.9 | 3 | 7800 | UHP- BAFRC | 2530 | 114 | 0.6 |  | 850 | 268 | Wu, H.J., Huang, F.L., Wang, Y.N., et al., 2012. Experimental study on terminal effects of high-speed penetrating concrete projectile nose erosion. Acta Armamentarii 33(1), 48-55.
781 | Wu H[72] | DT300 | 1810 | 1500 | 0.3412 | 25.3 | 151.9 | 3 | 7800 | UHP- CAFRC | 2890 | 110.7 | 0.6 |  | 846 | 191 | Wu, H., Fang, Q., Gong, J., et al., 2015. Projectile impact resistance of corundum aggregated UHP-SFRC. Int. J. Impact Eng. 84, 38-53.
782 | Wu H[72] | DT300 | 1810 | 1500 | 0.3412 | 25.3 | 151.9 | 3 | 7800 | UHP- CAFRC | 2890 | 110.7 | 0.6 |  | 832 | 185 | Wu, H., Fang, Q., Gong, J., et al., 2015. Projectile impact resistance of corundum aggregated UHP-SFRC. Int. J. Impact Eng. 84, 38-53.
783 | Wu H[72] | DT300 | 1810 | 1500 | 0.3412 | 25.3 | 151.9 | 3 | 7800 | UHP- CAFRC | 2890 | 110.7 | 0.6 |  | 710 | 310 | Wu, H., Fang, Q., Gong, J., et al., 2015. Projectile impact resistance of corundum aggregated UHP-SFRC. Int. J. Impact Eng. 84, 38-53.
784 | Wu H[72] | DT300 | 1810 | 1500 | 0.3412 | 25.3 | 151.9 | 3 | 7800 | UHP- CAFRC | 2890 | 110.7 | 0.6 |  | 722 | 176 | Wu, H., Fang, Q., Gong, J., et al., 2015. Projectile impact resistance of corundum aggregated UHP-SFRC. Int. J. Impact Eng. 84, 38-53.
785 | Wu H[73] | DT300 | 1810 | 1500 | 0.341 | 25.3 | 151.9 | 3 | 7800 | UHP- BAFRC | 2530 | 125.2 | 0.5 |  | 510 | 120 | Wu, H.J., Huang, F.L., Wang, Y.N., et al., 2012. Experimental study on terminal effects of high-speed penetrating concrete projectile nose erosion. Acta Armamentarii 33(1), 48-55.
786 | Wu H[72] | DT300 | 1810 | 1500 | 0.3412 | 25.3 | 151.9 | 3 | 7800 | UHP- CAFRC | 2890 | 110.7 | 0.6 |  | 720 | 323 | Wu, H., Fang, Q., Gong, J., et al., 2015. Projectile impact resistance of corundum aggregated UHP-SFRC. Int. J. Impact Eng. 84, 38-53.
787 | Wu H[72] | DT300 | 1810 | 1500 | 0.3412 | 25.3 | 151.9 | 3 | 7800 | HSC | 2530 | 61.8 | 0.6 |  | 510 | 151 | Wu, H., Fang, Q., Gong, J., et al., 2015. Projectile impact resistance of corundum aggregated UHP-SFRC. Int. J. Impact Eng. 84, 38-53.
788 | Wu H J[73] | 30CrMnSiNi2A | 1730 | 1413 | 0.10115 | 15 | 105 | 3 | 7850 | C35 Limestone Aggregate | 2425 | 35 | 0.63 |  | 1081 | 945 | Wu, H.J., Huang, F.L., Wang, Y.N., et al., 2012. Experimental study on terminal effects of high-speed penetrating concrete projectile nose erosion. Acta Armamentarii 33(1), 48-55.
789 | Wu H J[73] | 30CrMnSi | 1210 | 1130 | 0.1275 | 15 | 105 | 3 | 7800 | C35 Limestone Aggregate | 2425 | 35 | 0.63 |  | 1142 | 790 | Wu, H.J., Huang, F.L., Wang, Y.N., et al., 2012. Experimental study on terminal effects of high-speed penetrating concrete projectile nose erosion. Acta Armamentarii 33(1), 48-55.
790 | Wu H J[73] | 30CrMnSiNi2A | 1730 | 1413 | 0.08546 | 15 | 105 | 3 | 7850 | C35 Limestone Aggregate | 2425 | 35 | 0.63 |  | 1045 | 667 | Wu, H.J., Huang, F.L., Wang, Y.N., et al., 2012. Experimental study on terminal effects of high-speed penetrating concrete projectile nose erosion. Acta Armamentarii 33(1), 48-55.
791 | Wu H J[73] | 30CrMnSiNi2A | 1730 | 1413 | 0.10168 | 15 | 105 | 3 | 7850 | C35 Limestone Aggregate | 2425 | 35 | 0.63 |  | 1000 | 795 | Wu, H.J., Huang, F.L., Wang, Y.N., et al., 2012. Experimental study on terminal effects of high-speed penetrating concrete projectile nose erosion. Acta Armamentarii 33(1), 48-55.
792 | Wu H J[73] | 30CrMnSi | 1210 | 1130 | 0.12762 | 15 | 105 | 3 | 7800 | C35 Limestone Aggregate | 2425 | 35 | 0.63 |  | 1269 | 897 | Wu, H.J., Huang, F.L., Wang, Y.N., et al., 2012. Experimental study on terminal effects of high-speed penetrating concrete projectile nose erosion. Acta Armamentarii 33(1), 48-55.
793 | Wu H J[73] | HPb59-1 | 420 | 140 | 0.11084 | 15 | 105 | 3 | 8500 | C35 Limestone Aggregate | 2425 | 35 | 0.63 |  | 498 | 189 | Wu, H.J., Huang, F.L., Wang, Y.N., et al., 2012. Experimental study on terminal effects of high-speed penetrating concrete projectile nose erosion. Acta Armamentarii 33(1), 48-55.
794 | Wu H J[73] | 30CrMnSi | 1210 | 1130 | 0.12769 | 15 | 105 | 3 | 7800 | C35 Limestone Aggregate | 2425 | 35 | 0.63 |  | 1010 | 827 | Wu, H.J., Huang, F.L., Wang, Y.N., et al., 2012. Experimental study on terminal effects of high-speed penetrating concrete projectile nose erosion. Acta Armamentarii 33(1), 48-55.
795 | Wu H J[73] | 30CrMnSiNi2A | 1730 | 1413 | 0.08982 | 15 | 105 | 3 | 7850 | C35 Limestone Aggregate | 2425 | 35 | 0.63 |  | 1031 | 510 | Wu, H.J., Huang, F.L., Wang, Y.N., et al., 2012. Experimental study on terminal effects of high-speed penetrating concrete projectile nose erosion. Acta Armamentarii 33(1), 48-55.
796 | Wu H J[73] | Q235 | 460 | 235 | 0.104 | 15 | 105 | 3 | 7850 | C35 Limestone Aggregate | 2425 | 35 | 0.63 |  | 576 | 231 | Wu, H.J., Huang, F.L., Wang, Y.N., et al., 2012. Experimental study on terminal effects of high-speed penetrating concrete projectile nose erosion. Acta Armamentarii 33(1), 48-55.
797 | Wu H J[73] | Q235 | 460 | 235 | 0.10305 | 15 | 105 | 3 | 7850 | C35 Limestone Aggregate | 2425 | 35 | 0.63 |  | 721 | 290 | Wu, H.J., Huang, F.L., Wang, Y.N., et al., 2012. Experimental study on terminal effects of high-speed penetrating concrete projectile nose erosion. Acta Armamentarii 33(1), 48-55.
798 | Wu H J[73] | Q235 | 460 | 235 | 0.10526 | 15 | 105 | 3 | 7850 | C35 Limestone Aggregate | 2425 | 35 | 0.63 |  | 996 | 315 | Wu, H.J., Huang, F.L., Wang, Y.N., et al., 2012. Experimental study on terminal effects of high-speed penetrating concrete projectile nose erosion. Acta Armamentarii 33(1), 48-55.
799 | Wu H J[73] | Q235 | 460 | 235 | 0.10275 | 15 | 105 | 3 | 7850 | C35 Limestone Aggregate | 2425 | 35 | 0.63 |  | 1097 | 240 | Wu, H.J., Huang, F.L., Wang, Y.N., et al., 2012. Experimental study on terminal effects of high-speed penetrating concrete projectile nose erosion. Acta Armamentarii 33(1), 48-55.
800 | Wu H J[73] | Q235 | 460 | 235 | 0.10355 | 15 | 105 | 3 | 7850 | C35 Limestone Aggregate | 2425 | 35 | 0.63 |  | 1180 | 243 | Wu, H.J., Huang, F.L., Wang, Y.N., et al., 2012. Experimental study on terminal effects of high-speed penetrating concrete projectile nose erosion. Acta Armamentarii 33(1), 48-55.
801 | Wu H J[73] | 30CrMnSi | 1210 | 1130 | 0.12761 | 15 | 105 | 3 | 7800 | C35 Limestone Aggregate | 2425 | 35 | 0.63 |  | 882 | 730 | Wu, H.J., Huang, F.L., Wang, Y.N., et al., 2012. Experimental study on terminal effects of high-speed penetrating concrete projectile nose erosion. Acta Armamentarii 33(1), 48-55.
802 | Wu H J[73] | 30CrMnSiNi2A | 1730 | 1413 | 0.09082 | 15 | 105 | 3 | 7850 | C35 Limestone Aggregate | 2425 | 35 | 0.63 |  | 1373 | 790 | Wu, H.J., Huang, F.L., Wang, Y.N., et al., 2012. Experimental study on terminal effects of high-speed penetrating concrete projectile nose erosion. Acta Armamentarii 33(1), 48-55.
803 | Wu H J[73] | 30CrMnSiNi2A | 1730 | 1413 | 0.08496 | 15 | 105 | 3 | 7850 | C35 Limestone Aggregate | 2425 | 35 | 0.63 |  | 1329 | 942 | Wu, H.J., Huang, F.L., Wang, Y.N., et al., 2012. Experimental study on terminal effects of high-speed penetrating concrete projectile nose erosion. Acta Armamentarii 33(1), 48-55.
804 | Wu H J[73] | 30CrMnSiNi2A | 1730 | 1413 | 0.08521 | 15 | 105 | 3 | 7850 | C35 Limestone Aggregate | 2425 | 35 | 0.63 |  | 842 | 454 | Wu, H.J., Huang, F.L., Wang, Y.N., et al., 2012. Experimental study on terminal effects of high-speed penetrating concrete projectile nose erosion. Acta Armamentarii 33(1), 48-55.
805 | Wu H J[73] | 45 Steel | 915 | 835 | 0.10176 | 15 | 105 | 3 | 7850 | C35 Limestone Aggregate | 2425 | 35 | 0.63 |  | 590 | 293 | Wu, H.J., Huang, F.L., Wang, Y.N., et al., 2012. Experimental study on terminal effects of high-speed penetrating concrete projectile nose erosion. Acta Armamentarii 33(1), 48-55.
806 | Wu H J[73] | 45 Steel | 915 | 835 | 0.10068 | 15 | 105 | 3 | 7850 | C35 Limestone Aggregate | 2425 | 35 | 0.63 |  | 939 | 610 | Wu, H.J., Huang, F.L., Wang, Y.N., et al., 2012. Experimental study on terminal effects of high-speed penetrating concrete projectile nose erosion. Acta Armamentarii 33(1), 48-55.
807 | Wu H J[73] | 30CrMnSi | 1210 | 1130 | 0.12734 | 15 | 105 | 3 | 7800 | C35 Limestone Aggregate | 2425 | 35 | 0.63 |  | 664 | 495 | Wu, H.J., Huang, F.L., Wang, Y.N., et al., 2012. Experimental study on terminal effects of high-speed penetrating concrete projectile nose erosion. Acta Armamentarii 33(1), 48-55.
808 | Wu H J[73] | 45 Steel | 915 | 835 | 0.10176 | 15 | 105 | 3 | 7850 | C35 Limestone Aggregate | 2425 | 35 | 0.63 |  | 788 | 500 | Wu, H.J., Huang, F.L., Wang, Y.N., et al., 2012. Experimental study on terminal effects of high-speed penetrating concrete projectile nose erosion. Acta Armamentarii 33(1), 48-55.
809 | Wu P[74] | High-Strength Alloy Steel | 1700 | 1600 | 0.05956 | 14.5 | 66.7 | 3 | 7800 | Normal Concrete (NC) | 2330 | 30.8 | 0.5 | 0.36 | 952 | 443.7 | Wu, P., 2022. Dynamic response and dynamic constitutive model of ultra-high toughness cementitious composites under severe dynamic load. (Doctoral dissertation). Zhejiang University. https://doi.org/10.27461/d.cnki.gzjdx.2022.002681.
810 | Wu P[74] | High-Strength Alloy Steel | 1700 | 1600 | 0.05951 | 14.5 | 66.7 | 3 | 7800 | NC | 2330 | 30.8 | 0.5 | 0.36 | 493 | 141 | Wu, P., 2022. Dynamic response and dynamic constitutive model of ultra-high toughness cementitious composites under severe dynamic load. (Doctoral dissertation). Zhejiang University. https://doi.org/10.27461/d.cnki.gzjdx.2022.002681.
811 | Wu P[74] | High-Strength Alloy Steel | 1700 | 1600 | 0.05947 | 14.5 | 66.7 | 3 | 7800 | UHTCC | 1900 | 47.5 | 0.5 | 0.36 | 493 | 113.5 | Wu, P., 2022. Dynamic response and dynamic constitutive model of ultra-high toughness cementitious composites under severe dynamic load. (Doctoral dissertation). Zhejiang University. https://doi.org/10.27461/d.cnki.gzjdx.2022.002681.
812 | Wu P[74] | 30GrMnSiNi2A | 1800 | 1650 | 0.3528 | 25 | 151.3 | 3 | 7850 | UHTCC_FRC | 3195.3 | 42.7 | 0.6 |  | 579.1 | 293 | Wu, P., 2022. Dynamic response and dynamic constitutive model of ultra-high toughness cementitious composites under severe dynamic load. (Doctoral dissertation). Zhejiang University. https://doi.org/10.27461/d.cnki.gzjdx.2022.002681.
813 | Wu P[74] | 30GrMnSiNi2A | 1800 | 1650 | 0.3523 | 25 | 151.3 | 3 | 7850 | UHTCC_FRC | 3195.3 | 42.7 | 0.6 |  | 582.5 | 312 | Wu, P., 2022. Dynamic response and dynamic constitutive model of ultra-high toughness cementitious composites under severe dynamic load. (Doctoral dissertation). Zhejiang University. https://doi.org/10.27461/d.cnki.gzjdx.2022.002681.
814 | Wu P[74] | 30GrMnSiNi2A | 1800 | 1650 | 0.3531 | 25 | 151.3 | 3 | 7850 | UHTCC | 2104 | 30 | 0.6 |  | 542.3 | 367 | Wu, P., 2022. Dynamic response and dynamic constitutive model of ultra-high toughness cementitious composites under severe dynamic load. (Doctoral dissertation). Zhejiang University. https://doi.org/10.27461/d.cnki.gzjdx.2022.002681.
815 | Wu P[74] | High-Strength Alloy Steel | 1700 | 1600 | 0.05942 | 14.5 | 66.7 | 3 | 7800 | UHTCC | 1900 | 47.5 | 0.5 | 0.36 | 932 | 381.7 | Wu, P., 2022. Dynamic response and dynamic constitutive model of ultra-high toughness cementitious composites under severe dynamic load. (Doctoral dissertation). Zhejiang University. https://doi.org/10.27461/d.cnki.gzjdx.2022.002681.
816 | Wu P[74] | High-Strength Alloy Steel | 1700 | 1600 | 0.05945 | 14.5 | 66.7 | 3 | 7800 | NC | 2330 | 30.8 | 0.5 | 0.36 | 496 | 134.5 | Wu, P., 2022. Dynamic response and dynamic constitutive model of ultra-high toughness cementitious composites under severe dynamic load. (Doctoral dissertation). Zhejiang University. https://doi.org/10.27461/d.cnki.gzjdx.2022.002681.
817 | Wu P[74] | 30GrMnSiNi2A | 1800 | 1650 | 0.3538 | 25 | 151.3 | 3 | 7850 | FRC-BA | 3148.3 | 41.2 | 0.6 |  | 574.4 | 311 | Wu, P., 2022. Dynamic response and dynamic constitutive model of ultra-high toughness cementitious composites under severe dynamic load. (Doctoral dissertation). Zhejiang University. https://doi.org/10.27461/d.cnki.gzjdx.2022.002681.
818 | Wu P[74] | High-Strength Alloy Steel | 1700 | 1600 | 0.05945 | 14.5 | 66.7 | 3 | 7800 | NC | 2330 | 30.8 | 0.5 | 0.36 | 945 | 464.7 | Wu, P., 2022. Dynamic response and dynamic constitutive model of ultra-high toughness cementitious composites under severe dynamic load. (Doctoral dissertation). Zhejiang University. https://doi.org/10.27461/d.cnki.gzjdx.2022.002681.
819 | Wu P[74] | High-Strength Alloy Steel | 1700 | 1600 | 0.05951 | 14.5 | 66.7 | 3 | 7800 | NC | 2330 | 30.8 | 0.5 | 0.36 | 489 | 134.2 | Wu, P., 2022. Dynamic response and dynamic constitutive model of ultra-high toughness cementitious composites under severe dynamic load. (Doctoral dissertation). Zhejiang University. https://doi.org/10.27461/d.cnki.gzjdx.2022.002681.
820 | Wu P[74] | 30GrMnSiNi2A | 1800 | 1650 | 0.3532 | 25 | 151.3 | 3 | 7850 | FRC-BA | 3148.3 | 41.2 | 0.6 |  | 582 | 285 | Wu, P., 2022. Dynamic response and dynamic constitutive model of ultra-high toughness cementitious composites under severe dynamic load. (Doctoral dissertation). Zhejiang University. https://doi.org/10.27461/d.cnki.gzjdx.2022.002681.
821 | Wu P[74] | High-Strength Alloy Steel | 1700 | 1600 | 0.05656 | 14.5 | 66.7 | 3 | 7800 | RPC | 2500 | 106.4 | 0.5 | 0.36 | 493 | 68.4 | Wu, P., 2022. Dynamic response and dynamic constitutive model of ultra-high toughness cementitious composites under severe dynamic load. (Doctoral dissertation). Zhejiang University. https://doi.org/10.27461/d.cnki.gzjdx.2022.002681.
822 | Wu P[74] | High-Strength Alloy Steel | 1700 | 1600 | 0.05954 | 14.5 | 66.7 | 3 | 7800 | UHTCC | 1900 | 47.5 | 0.5 | 0.36 | 499 | 118.7 | Wu, P., 2022. Dynamic response and dynamic constitutive model of ultra-high toughness cementitious composites under severe dynamic load. (Doctoral dissertation). Zhejiang University. https://doi.org/10.27461/d.cnki.gzjdx.2022.002681.
823 | Wu P[74] | High-Strength Alloy Steel | 1700 | 1600 | 0.05943 | 14.5 | 66.7 | 3 | 7800 | RPC | 2500 | 106.4 | 0.5 | 0.36 | 497 | 68.6 | Wu, P., 2022. Dynamic response and dynamic constitutive model of ultra-high toughness cementitious composites under severe dynamic load. (Doctoral dissertation). Zhejiang University. https://doi.org/10.27461/d.cnki.gzjdx.2022.002681.
824 | Wu P[74] | High-Strength Alloy Steel | 1700 | 1600 | 0.05945 | 14.5 | 66.7 | 3 | 7800 | RPC | 2500 | 106.4 | 0.5 | 0.36 | 942 | 172.7 | Wu, P., 2022. Dynamic response and dynamic constitutive model of ultra-high toughness cementitious composites under severe dynamic load. (Doctoral dissertation). Zhejiang University. https://doi.org/10.27461/d.cnki.gzjdx.2022.002681.
825 | Wu P[74] | 30GrMnSiNi2A | 1800 | 1650 | 0.351 | 25 | 151.3 | 3 | 7850 | UHTCC_FRC | 3195.3 | 42.7 | 0.6 |  | 570 | 230 | Wu, P., 2022. Dynamic response and dynamic constitutive model of ultra-high toughness cementitious composites under severe dynamic load. (Doctoral dissertation). Zhejiang University. https://doi.org/10.27461/d.cnki.gzjdx.2022.002681.
826 | Wu P[74] | High-Strength Alloy Steel | 1700 | 1600 | 0.0595 | 14.5 | 66.7 | 3 | 7800 | RPC | 2500 | 106.4 | 0.5 | 0.36 | 934 | 163.7 | Wu, P., 2022. Dynamic response and dynamic constitutive model of ultra-high toughness cementitious composites under severe dynamic load. (Doctoral dissertation). Zhejiang University. https://doi.org/10.27461/d.cnki.gzjdx.2022.002681.
827 | Wu P[74] | High-Strength Alloy Steel | 1700 | 1600 | 0.05962 | 14.5 | 66.7 | 3 | 7800 | RPC | 2500 | 106.4 | 0.5 | 0.36 | 942 | 157.7 | Wu, P., 2022. Dynamic response and dynamic constitutive model of ultra-high toughness cementitious composites under severe dynamic load. (Doctoral dissertation). Zhejiang University. https://doi.org/10.27461/d.cnki.gzjdx.2022.002681.
828 | Wu P[74] | High-Strength Alloy Steel | 1700 | 1600 | 0.05942 | 14.5 | 66.7 | 3 | 7800 | UHTCC | 1900 | 47.5 | 0.5 | 0.36 | 942 | 390.7 | Wu, P., 2022. Dynamic response and dynamic constitutive model of ultra-high toughness cementitious composites under severe dynamic load. (Doctoral dissertation). Zhejiang University. https://doi.org/10.27461/d.cnki.gzjdx.2022.002681.
829 | Wu P[74] | High-Strength Alloy Steel | 1700 | 1600 | 0.05944 | 14.5 | 66.7 | 3 | 7800 | UHTCC | 1900 | 47.5 | 0.5 | 0.36 | 957 | 370.7 | Wu, P., 2022. Dynamic response and dynamic constitutive model of ultra-high toughness cementitious composites under severe dynamic load. (Doctoral dissertation). Zhejiang University. https://doi.org/10.27461/d.cnki.gzjdx.2022.002681.
830 | Wu P[74] | High-Strength Alloy Steel | 1700 | 1600 | 0.05954 | 14.5 | 66.7 | 3 | 7800 | NC | 2330 | 30.8 | 0.5 | 0.36 | 952 | 484.7 | Wu, P., 2022. Dynamic response and dynamic constitutive model of ultra-high toughness cementitious composites under severe dynamic load. (Doctoral dissertation). Zhejiang University. https://doi.org/10.27461/d.cnki.gzjdx.2022.002681.
831 | Wu P[74] | High-Strength Alloy Steel | 1700 | 1600 | 0.05936 | 14.5 | 66.7 | 3 | 7800 | UHTCC | 1900 | 47.5 | 0.5 | 0.36 | 505 | 121 | Wu, P., 2022. Dynamic response and dynamic constitutive model of ultra-high toughness cementitious composites under severe dynamic load. (Doctoral dissertation). Zhejiang University. https://doi.org/10.27461/d.cnki.gzjdx.2022.002681.
832 | Wu P[74] | High-Strength Alloy Steel | 1700 | 1600 | 0.05948 | 14.5 | 66.7 | 3 | 7800 | RPC | 2500 | 106.4 | 0.5 | 0.36 | 486 | 66.3 | Wu, P., 2022. Dynamic response and dynamic constitutive model of ultra-high toughness cementitious composites under severe dynamic load. (Doctoral dissertation). Zhejiang University. https://doi.org/10.27461/d.cnki.gzjdx.2022.002681.
833 | Wu P[74] | 30GrMnSiNi2A | 1800 | 1650 | 0.354 | 25 | 151.3 | 3 | 7850 | UHTCC_FRC | 3195.3 | 42.7 | 0.6 |  | 580 | 335 | Wu, P., 2022. Dynamic response and dynamic constitutive model of ultra-high toughness cementitious composites under severe dynamic load. (Doctoral dissertation). Zhejiang University. https://doi.org/10.27461/d.cnki.gzjdx.2022.002681.
834 | Wu Y L[75] | G50 | 1790 | 1380 | 1.62 | 43 | 210 | 3.5 | 7850 | C40 | 2400 | 41.5 | 3 |  | 1388 | 2480 | Wu, Y.L., 2024. Study on damage performance of concrete targets penetrated by hypervelocity alloy steel projectiles. (Doctoral dissertation). North University of China. https://doi.org/10.27470/d.cnki.ghbgc.2024.000756.
835 | Wu Y L[75] | G50 | 1790 | 1380 | 1.62 | 43 | 210 | 3.5 | 7850 | C40 | 2400 | 41.5 | 3 |  | 1341 | 2350 | Wu, Y.L., 2024. Study on damage performance of concrete targets penetrated by hypervelocity alloy steel projectiles. (Doctoral dissertation). North University of China. https://doi.org/10.27470/d.cnki.ghbgc.2024.000756.
836 | Wu Y L[75] | G50 | 1790 | 1380 | 1.62 | 43 | 210 | 3.5 | 7850 | C40 | 2400 | 41.5 | 3 |  | 1450 | 1100 | Wu, Y.L., 2024. Study on damage performance of concrete targets penetrated by hypervelocity alloy steel projectiles. (Doctoral dissertation). North University of China. https://doi.org/10.27470/d.cnki.ghbgc.2024.000756.
837 | Wu Y L[75] | G50 | 1790 | 1380 | 1.62 | 43 | 210 | 3.5 | 7850 | C40 | 2400 | 41.5 | 3 |  | 1478 | 1600 | Wu, Y.L., 2024. Study on damage performance of concrete targets penetrated by hypervelocity alloy steel projectiles. (Doctoral dissertation). North University of China. https://doi.org/10.27470/d.cnki.ghbgc.2024.000756.
838 | Xu J B[1] | 40CrNiMo | 1760 | 1620 | 0.058 | 10 | 100 | 3 | 7850 | M15 RC | 2200 | 16.5 | 1.5 | 0.36 | 560 | 335 | Xu, J.B., 2001. Investigations on long projectiles penetrating into concrete targets. (Doctoral dissertation). National University of Defense Technology.
839 | Xu J B[1] | 40CrNiMo | 1760 | 1620 | 0.459 | 20 | 200 | 3 | 7850 | M15 RC | 2200 | 16.5 | 2 | 0.64 | 500 | 536 | Xu, J.B., 2001. Investigations on long projectiles penetrating into concrete targets. (Doctoral dissertation). National University of Defense Technology.
840 | Xu J B[1] | 40CrNiMo | 1760 | 1620 | 0.462 | 20 | 200 | 3 | 7850 | M15 RC | 2200 | 16.5 | 2 | 0.64 | 367 | 327 | Xu, J.B., 2001. Investigations on long projectiles penetrating into concrete targets. (Doctoral dissertation). National University of Defense Technology.
841 | Xu J B[1] | 40CrNiMo | 1760 | 1620 | 0.459 | 20 | 200 | 3 | 7850 | M15 RC | 2200 | 16.5 | 2 | 0.64 | 408 | 357 | Xu, J.B., 2001. Investigations on long projectiles penetrating into concrete targets. (Doctoral dissertation). National University of Defense Technology.
842 | Xu J B[1] | 40CrNiMo | 1760 | 1620 | 14 | 80 | 800 | 6 | 7850 | C15 PC | 2300 | 14.6 | 4 | 2.25 | 300 | ~1550 | Xu, J.B., 2001. Investigations on long projectiles penetrating into concrete targets. (Doctoral dissertation). National University of Defense Technology.
843 | Xu J B[1] | 40CrNiMo | 1760 | 1620 | 0.458 | 20 | 200 | 3 | 7850 | M15 RC | 2200 | 16.5 | 2 | 0.64 | 657 | 863 | Xu, J.B., 2001. Investigations on long projectiles penetrating into concrete targets. (Doctoral dissertation). National University of Defense Technology.
844 | Xu J B[1] | 40CrNiMo | 1760 | 1620 | 0.46 | 20 | 200 | 3 | 7850 | M15 RC | 2200 | 16.5 | 2 | 0.64 | 434 | 437 | Xu, J.B., 2001. Investigations on long projectiles penetrating into concrete targets. (Doctoral dissertation). National University of Defense Technology.
845 | Xu J B[1] | 40CrNiMo | 1760 | 1620 | 0.46 | 20 | 200 | 3 | 7850 | M15 RC | 2200 | 16.5 | 2 | 0.64 | 475 | 475 | Xu, J.B., 2001. Investigations on long projectiles penetrating into concrete targets. (Doctoral dissertation). National University of Defense Technology.
846 | Xu J B[1] | 40CrNiMo | 1760 | 1620 | 6.19 | 40 | 400 | 3 | 7850 | C15 PC | 2300 | 14.6 | 3 | 1.21 | 448 | 1690 | Xu, J.B., 2001. Investigations on long projectiles penetrating into concrete targets. (Doctoral dissertation). National University of Defense Technology.
847 | Xu J B[1] | 40CrNiMo | 1760 | 1620 | 0.461 | 20 | 200 | 3 | 7850 | M15 RC | 2200 | 16.5 | 2 | 0.64 | 545 | 628 | Xu, J.B., 2001. Investigations on long projectiles penetrating into concrete targets. (Doctoral dissertation). National University of Defense Technology.
848 | Xu J B[1] | 40CrNiMo | 1760 | 1620 | 6.2 | 40 | 400 | 3 | 7850 | C15 PC | 2300 | 14.6 | 3 | 1.21 | 403 | 1400 | Xu, J.B., 2001. Investigations on long projectiles penetrating into concrete targets. (Doctoral dissertation). National University of Defense Technology.
849 | Xu J B[1] | 40CrNiMo | 1760 | 1620 | 6.2 | 40 | 400 | 3 | 7850 | C15 PC | 2300 | 14.6 | 3 | 1.21 | 355 | 1120 | Xu, J.B., 2001. Investigations on long projectiles penetrating into concrete targets. (Doctoral dissertation). National University of Defense Technology.
850 | Xu J B[1] | 40CrNiMo | 1760 | 1620 | 0.46 | 20 | 200 | 3 | 7850 | M15 RC | 2200 | 16.5 | 2 | 0.64 | 602 | 730 | Xu, J.B., 2001. Investigations on long projectiles penetrating into concrete targets. (Doctoral dissertation). National University of Defense Technology.
851 | Xu J B[1] | 40CrNiMo | 1760 | 1620 | 6.18 | 40 | 400 | 3 | 7850 | C15 PC | 2300 | 14.6 | 3 | 1.21 | 253 | 620 | Xu, J.B., 2001. Investigations on long projectiles penetrating into concrete targets. (Doctoral dissertation). National University of Defense Technology.
852 | Xu J B[1] | 40CrNiMo | 1760 | 1620 | 5.6 | 40 | 400 | 3 | 7850 | C15 PC | 2300 | 14.6 | 3 | 1.21 | 426 | 1360 | Xu, J.B., 2001. Investigations on long projectiles penetrating into concrete targets. (Doctoral dissertation). National University of Defense Technology.
853 | Xu J B[1] | 40CrNiMo | 1760 | 1620 | 0.46 | 20 | 200 | 3 | 7850 | M15 RC | 2200 | 16.5 | 2 | 0.64 | 312 | 248 | Xu, J.B., 2001. Investigations on long projectiles penetrating into concrete targets. (Doctoral dissertation). National University of Defense Technology.
854 | Xu J B[1] | 40CrNiMo | 1760 | 1620 | 5.61 | 40 | 400 | 3 | 7850 | C15 PC | 2300 | 14.6 | 3 | 1.21 | 368 | 1070 | Xu, J.B., 2001. Investigations on long projectiles penetrating into concrete targets. (Doctoral dissertation). National University of Defense Technology.
855 | Xu J B[1] | 40CrNiMo | 1760 | 1620 | 6.21 | 40 | 400 | 3 | 7850 | C15 PC | 2300 | 14.6 | 3 | 1.21 | 305 | 870 | Xu, J.B., 2001. Investigations on long projectiles penetrating into concrete targets. (Doctoral dissertation). National University of Defense Technology.
856 | Xu J B[1] | 40CrNiMo | 1760 | 1620 | 0.007 | 5 | 50 | - | 7850 | M10 RC | 2200 | 8.7 | 1 | 0.36 | 292 | ~15 | Xu, J.B., 2001. Investigations on long projectiles penetrating into concrete targets. (Doctoral dissertation). National University of Defense Technology.
857 | Xu J B[1] | 40CrNiMo | 1760 | 1620 | 5.63 | 40 | 400 | 3 | 7850 | C15 PC | 2300 | 14.6 | 3 | 1.21 | 302 | 760 | Xu, J.B., 2001. Investigations on long projectiles penetrating into concrete targets. (Doctoral dissertation). National University of Defense Technology.
858 | Xu J B[1] | 40CrNiMo | 1760 | 1620 | 0.007 | 5 | 50 | - | 7850 | M10 RC | 2200 | 8.7 | 1 | 0.36 | 418 | ~15 | Xu, J.B., 2001. Investigations on long projectiles penetrating into concrete targets. (Doctoral dissertation). National University of Defense Technology.
859 | Xu J B[1] | 40CrNiMo | 1760 | 1620 | 0.058 | 10 | 100 | 3 | 7850 | M15 RC | 2200 | 16.5 | 1.5 | 0.36 | 330 | 145 | Xu, J.B., 2001. Investigations on long projectiles penetrating into concrete targets. (Doctoral dissertation). National University of Defense Technology.
860 | Xu J B[1] | 40CrNiMo | 1760 | 1620 | 0.0565 | 10 | 100 | 3 | 7850 | M15 RC | 2200 | 16.5 | 1.5 | 0.36 | 372 | 123 | Xu, J.B., 2001. Investigations on long projectiles penetrating into concrete targets. (Doctoral dissertation). National University of Defense Technology.
861 | Xu J B[1] | 40CrNiMo | 1760 | 1620 | 0.058 | 10 | 100 | 3 | 7850 | M15 RC | 2200 | 16.5 | 1.5 | 0.36 | 494 | 277 | Xu, J.B., 2001. Investigations on long projectiles penetrating into concrete targets. (Doctoral dissertation). National University of Defense Technology.
862 | Xu J B[1] | 40CrNiMo | 1760 | 1620 | 0.058 | 10 | 100 | 3 | 7850 | M15 RC | 2200 | 16.5 | 1.5 | 0.36 | 382 | 175 | Xu, J.B., 2001. Investigations on long projectiles penetrating into concrete targets. (Doctoral dissertation). National University of Defense Technology.
863 | Xu J B[1] | 40CrNiMo | 1760 | 1620 | 0.058 | 10 | 100 | 3 | 7850 | M15 RC | 2200 | 16.5 | 1.5 | 0.36 | 420 | 205 | Xu, J.B., 2001. Investigations on long projectiles penetrating into concrete targets. (Doctoral dissertation). National University of Defense Technology.
864 | Xu J B[1] | 40CrNiMo | 1760 | 1620 | 0.058 | 10 | 100 | 3 | 7850 | M15 RC | 2200 | 16.5 | 1.5 | 0.36 | 450 | 205 | Xu, J.B., 2001. Investigations on long projectiles penetrating into concrete targets. (Doctoral dissertation). National University of Defense Technology.
865 | Xu J B[1] | 40CrNiMo | 1760 | 1620 | 0.461 | 20 | 200 | 3 | 7850 | M15 RC | 2200 | 16.5 | 2 | 0.64 | 252 | 210 | Xu, J.B., 2001. Investigations on long projectiles penetrating into concrete targets. (Doctoral dissertation). National University of Defense Technology.
866 | Xu J B[1] | 40CrNiMo | 1760 | 1620 | 0.46 | 20 | 200 | 3 | 7850 | M15 RC | 2200 | 16.5 | 2 | 0.64 | 206 | 145 | Xu, J.B., 2001. Investigations on long projectiles penetrating into concrete targets. (Doctoral dissertation). National University of Defense Technology.
867 | Xu S L[76] | 30GrMnSiNi2A | 1800 | 1650 | 0.3529 | 25 | 151.3 | 3 | 7850 | Reactive Powder Concrete | 2440 | 120 | 0.6 |  | 560 | 290.3 | Xu, S.L., Wu, P., Zhou, F., et al., 2021. Experimental study and numerical prediction of reactive powder concrete against multiple penetrations. Explos. Shock Waves 41(6), 68-83.
868 | Xu S L[76] | 30GrMnSiNi2A | 1800 | 1650 | 0.3529 | 25 | 151.3 | 3 | 7850 | Reactive Powder Concrete | 2440 | 120 | 0.6 |  | 552.5 | 257.4 | Xu, S.L., Wu, P., Zhou, F., et al., 2021. Experimental study and numerical prediction of reactive powder concrete against multiple penetrations. Explos. Shock Waves 41(6), 68-83.
869 | Xu S L[76] | 30GrMnSiNi2A | 1800 | 1650 | 0.3529 | 25 | 151.3 | 3 | 7850 | Reactive Powder Concrete | 2440 | 120 | 0.6 |  | 511.5 | 129.1 | Xu, S.L., Wu, P., Zhou, F., et al., 2021. Experimental study and numerical prediction of reactive powder concrete against multiple penetrations. Explos. Shock Waves 41(6), 68-83.
870 | Xue J F[77] | 35CrMnSiA | 1600 | 1275 | 0.05 | 10 | 70 | 4 | 7830 | GJB20419.2-98 | 2450 | 46 | 2 |  | 698 | 123 | Xue, J.F., 2016. Penetration and perforation effect of projectile on concrete target. (Doctoral dissertation). Nanjing University of Science and Technology.
871 | Xue J F[77] | 35CrMnSiA | 1600 | 1275 | 0.05 | 10 | 70 | 4 | 7830 | GJB20419.2-98 | 2450 | 45 | 2 |  | 920 | 171 | Xue, J.F., 2016. Penetration and perforation effect of projectile on concrete target. (Doctoral dissertation). Nanjing University of Science and Technology.
872 | Xue J F[77] | 35CrMnSiA | 1600 | 1275 | 0.05 | 10 | 70 | 4 | 7830 | GJB20419.2-98 | 2450 | 45 | 2 |  | 805 | 152 | Xue, J.F., 2016. Penetration and perforation effect of projectile on concrete target. (Doctoral dissertation). Nanjing University of Science and Technology.
873 | Xue J F[77] | 35CrMnSiA | 1600 | 1275 | 0.05 | 10 | 70 | 4 | 7830 | GJB20419.2-98 | 2450 | 45 | 2 |  | 704 | 131 | Xue, J.F., 2016. Penetration and perforation effect of projectile on concrete target. (Doctoral dissertation). Nanjing University of Science and Technology.
874 | Xue J F[77] | 35CrMnSiA | 1600 | 1275 | 0.05 | 10 | 70 | 4 | 7830 | GJB20419.2-98 | 2450 | 45 | 2 |  | 624 | 116 | Xue, J.F., 2016. Penetration and perforation effect of projectile on concrete target. (Doctoral dissertation). Nanjing University of Science and Technology.
875 | Xue J F[77] | 35CrMnSiA | 1600 | 1275 | 0.05 | 10 | 70 | 4 | 7830 | GJB20419.2-98 | 2450 | 46 | 2 |  | 532 | 79 | Xue, J.F., 2016. Penetration and perforation effect of projectile on concrete target. (Doctoral dissertation). Nanjing University of Science and Technology.
876 | Xue J F[77] | 35CrMnSiA | 1600 | 1275 | 0.05 | 10 | 70 | 4 | 7830 | GJB20419.2-98 | 2450 | 46 | 2 |  | 613 | 104 | Xue, J.F., 2016. Penetration and perforation effect of projectile on concrete target. (Doctoral dissertation). Nanjing University of Science and Technology.
877 | Xue J F[77] | 35CrMnSiA | 1600 | 1275 | 0.05 | 10 | 70 | 4 | 7830 | GJB20419.2-98 | 2450 | 45 | 2 |  | 540 | 88 | Xue, J.F., 2016. Penetration and perforation effect of projectile on concrete target. (Doctoral dissertation). Nanjing University of Science and Technology.
878 | Xue J F[77] | 35CrMnSiA | 1600 | 1275 | 0.05 | 10 | 70 | 4 | 7830 | GJB20419.2-98 | 2450 | 46 | 2 |  | 553 | 71 | Xue, J.F., 2016. Penetration and perforation effect of projectile on concrete target. (Doctoral dissertation). Nanjing University of Science and Technology.
879 | Xue J F[77] | 35CrMnSiA | 1600 | 1275 | 0.05 | 10 | 70 | 4 | 7830 | GJB20419.2-98 | 2450 | 46 | 2 |  | 712 | 118 | Xue, J.F., 2016. Penetration and perforation effect of projectile on concrete target. (Doctoral dissertation). Nanjing University of Science and Technology.
880 | Xue J F[77] | 35CrMnSiA | 1600 | 1275 | 0.05 | 10 | 70 | 4 | 7830 | GJB20419.2-98 | 2450 | 46 | 2 |  | 634 | 95 | Xue, J.F., 2016. Penetration and perforation effect of projectile on concrete target. (Doctoral dissertation). Nanjing University of Science and Technology.
881 | Xue J F[77] | 35CrMnSiA | 1600 | 1275 | 0.05 | 10 | 70 | 4 | 7830 | GJB20419.2-98 | 2450 | 46 | 2 |  | 901 | 163 | Xue, J.F., 2016. Penetration and perforation effect of projectile on concrete target. (Doctoral dissertation). Nanjing University of Science and Technology.
882 | Xue J F[77] | 35CrMnSiA | 1600 | 1275 | 0.05 | 10 | 70 | 4 | 7830 | GJB20419.2-98 | 2450 | 46 | 2 |  | 786 | 146 | Xue, J.F., 2016. Penetration and perforation effect of projectile on concrete target. (Doctoral dissertation). Nanjing University of Science and Technology.
883 | Xue J F[77] | 35CrMnSiA | 1600 | 1275 | 0.05 | 10 | 70 | 4 | 7830 | GJB20419.2-98 | 2450 | 46 | 2 |  | 805 | 136 | Xue, J.F., 2016. Penetration and perforation effect of projectile on concrete target. (Doctoral dissertation). Nanjing University of Science and Technology.
884 | Xue J F[77] | 35CrMnSiA | 1600 | 1275 | 0.05 | 10 | 70 | 4 | 7830 | GJB20419.2-98 | 2450 | 46 | 2 |  | 913 | 152 | Xue, J.F., 2016. Penetration and perforation effect of projectile on concrete target. (Doctoral dissertation). Nanjing University of Science and Technology.
885 | Yang Z Y[78] | 35CrMnSiA | 1620 | 1275 | 5 | 64 | 320 | 3 | 7850 | C30 | 2270 | 34.7 | 2 |  | 409 | 512 | Yang, Z.Y., Lv, Z.J., Wu, B.Y., 2014. Comparative analysis of depth calculation formulas for oblique penetration of concrete by projectiles with angle of attack. J. Sichuan Ordnance 35(1), 37-40.
886 | Yao[79] | 35CrMnSiNiA | 1600 | 1275 | 4.112 | 64 | 288.13 | 3 | 7850 | PC | 2300 | 36.7 | 1.2 | 1.13 | 620 | 595 | Yao, Z., Qin, F., Li, J., et al., 2025. Experimental and 3D mesoscopic numerical simulation study of kinetic projectile penetrating into concrete. Int. J. Impact Eng. 195, 105140.
887 | Yao[79] | 35CrMnSiNiA | 1600 | 1275 | 4.088 | 64 | 288.13 | 3 | 7850 | PC | 2300 | 36.7 | 1.2 | 1.13 | 626 | 597 | Yao, Z., Qin, F., Li, J., et al., 2025. Experimental and 3D mesoscopic numerical simulation study of kinetic projectile penetrating into concrete. Int. J. Impact Eng. 195, 105140.
888 | Yao[79] | 35CrMnSiNiA | 1600 | 1275 | 4.084 | 64 | 288.13 | 3 | 7850 | PC | 2300 | 36.7 | 1.2 | 1.13 | 637 | 611 | Yao, Z., Qin, F., Li, J., et al., 2025. Experimental and 3D mesoscopic numerical simulation study of kinetic projectile penetrating into concrete. Int. J. Impact Eng. 195, 105140.
889 | Yao[79] | 35CrMnSiNiA | 1600 | 1275 | 4.1 | 64 | 288.13 | 3 | 7850 | PC | 2300 | 36.7 | 1.2 | 1.13 | 615 | 594 | Yao, Z., Qin, F., Li, J., et al., 2025. Experimental and 3D mesoscopic numerical simulation study of kinetic projectile penetrating into concrete. Int. J. Impact Eng. 195, 105140.
890 | Yao[79] | 35CrMnSiNiA | 1600 | 1275 | 4.09 | 64 | 288.13 | 3 | 7850 | PC | 2300 | 36.7 | 1.2 | 1.13 | 630 | 602 | Yao, Z., Qin, F., Li, J., et al., 2025. Experimental and 3D mesoscopic numerical simulation study of kinetic projectile penetrating into concrete. Int. J. Impact Eng. 195, 105140.
891 | Yao[79] | 35CrMnSiNiA | 1600 | 1275 | 4.104 | 64 | 288.13 | 3 | 7850 | PC | 2300 | 36.7 | 1.2 | 1.13 | 605 | 583 | Yao, Z., Qin, F., Li, J., et al., 2025. Experimental and 3D mesoscopic numerical simulation study of kinetic projectile penetrating into concrete. Int. J. Impact Eng. 195, 105140.
892 | Zhai[80] | 30CrMnSiNi2A | 1400 | 1260 | 0.6818 | 30 | 180 | 4 | 7720 | Normal Strength Concrete (NSC) | 2320 | 35 | 0.5 | 0.384846 | 521 | 280 | Zhai, Y.X., Wu, H., Fang, Q., 2021. Impact resistance of armor steel/ceramic/UHPC layered composite targets against 30CrMnSiNi2A steel projectiles. Int. J. Impact Eng. 154, 103888.
893 | Zhai[80] | 30CrMnSiNi2A | 1400 | 1260 | 0.6828 | 30 | 180 | 4 | 7720 | Normal Strength Concrete (NSC) | 2320 | 35 | 0.5 | 0.384846 | 516 | 295 | Zhai, Y.X., Wu, H., Fang, Q., 2021. Impact resistance of armor steel/ceramic/UHPC layered composite targets against 30CrMnSiNi2A steel projectiles. Int. J. Impact Eng. 154, 103888.
894 | Zhai[80] | 30CrMnSiNi2A | 1400 | 1260 | 0.6818 | 30 | 180 | 4 | 7720 | UHPC | 2500 | 135 | 0.5 | 0.384846 | 520 | 180 | Zhai, Y.X., Wu, H., Fang, Q., 2021. Impact resistance of armor steel/ceramic/UHPC layered composite targets against 30CrMnSiNi2A steel projectiles. Int. J. Impact Eng. 154, 103888.
895 | Zhai[80] | 30CrMnSiNi2A | 1400 | 1260 | 0.6838 | 30 | 180 | 4 | 7720 | UHPC | 2500 | 135 | 0.5 | 0.384846 | 504 | 181 | Zhai, Y.X., Wu, H., Fang, Q., 2021. Impact resistance of armor steel/ceramic/UHPC layered composite targets against 30CrMnSiNi2A steel projectiles. Int. J. Impact Eng. 154, 103888.
896 | Zhang[81] | 30CrMnSiNi2A | 1380 | 930 | 0.2532 | 28.28 | 120 | 3.317 | 7850 | UHPC | 2578 | 134.7 | 0.65 | 0.385 | 690 | 216 | Zhang, Q., Peng, Y., Yu, S., et al., 2025. Penetration resistance of UHPC target against projectiles with elliptical cross-section: Experiment and ANN-based analysis. Constr. Build. Mater. 500, 144174.
897 | Zhang[82] | ASSAB 8407 | 1820 | 1520 | 0.015 | 12.6 | 23.93 | 2.5 | 7780 | NC40-2 | 2400 | 45.5 | 0.15 | 0.051 | 675.6 | 48.5 | Zhang, M.H., Shim, V.P.W., Lu, G., et al., 2005. Resistance of high-strength concrete to projectile impact. Int. J. Impact Eng. 31(7), 825-841.
898 | Zhang[81] | 30CrMnSiNi2A | 1380 | 930 | 0.2531 | 20 | 120 | 3.317 | 7850 | UHPC | 2578 | 134.7 | 0.65 | 0.385 | 591 | 232 | Zhang, Q., Peng, Y., Yu, S., et al., 2025. Penetration resistance of UHPC target against projectiles with elliptical cross-section: Experiment and ANN-based analysis. Constr. Build. Mater. 500, 144174.
899 | Zhang[81] | 30CrMnSiNi2A | 1380 | 930 | 0.2546 | 24.49 | 120 | 3.317 | 7850 | UHPC | 2578 | 134.7 | 0.65 | 0.385 | 602 | 168 | Zhang, Q., Peng, Y., Yu, S., et al., 2025. Penetration resistance of UHPC target against projectiles with elliptical cross-section: Experiment and ANN-based analysis. Constr. Build. Mater. 500, 144174.
900 | Zhang[81] | 30CrMnSiNi2A | 1380 | 930 | 0.254 | 24.49 | 120 | 3.317 | 7850 | UHPC | 2578 | 134.7 | 0.65 | 0.385 | 697 | 204 | Zhang, Q., Peng, Y., Yu, S., et al., 2025. Penetration resistance of UHPC target against projectiles with elliptical cross-section: Experiment and ANN-based analysis. Constr. Build. Mater. 500, 144174.
901 | Zhang[81] | 30CrMnSiNi2A | 1380 | 930 | 0.2528 | 28.28 | 120 | 3.317 | 7850 | UHPC | 2578 | 134.7 | 0.65 | 0.385 | 844 | 289 | Zhang, Q., Peng, Y., Yu, S., et al., 2025. Penetration resistance of UHPC target against projectiles with elliptical cross-section: Experiment and ANN-based analysis. Constr. Build. Mater. 500, 144174.
902 | Zhang[82] | ASSAB 8407 | 1820 | 1520 | 0.015 | 12.6 | 23.93 | 2.5 | 7780 | QOF-2-3 | 2531 | 237 | 0.15 | 0.051 | 636 | 28.5 | Zhang, M.H., Shim, V.P.W., Lu, G., et al., 2005. Resistance of high-strength concrete to projectile impact. Int. J. Impact Eng. 31(7), 825-841.
903 | Zhang[82] | ASSAB 8407 | 1820 | 1520 | 0.015 | 12.6 | 23.93 | 2.5 | 7780 | NC40-3 | 2400 | 45.5 | 0.15 | 0.051 | 667.7 | 46.5 | Zhang, M.H., Shim, V.P.W., Lu, G., et al., 2005. Resistance of high-strength concrete to projectile impact. Int. J. Impact Eng. 31(7), 825-841.
904 | Zhang[82] | ASSAB 8407 | 1820 | 1520 | 0.015 | 12.6 | 23.93 | 2.5 | 7780 | CM-150-5 | 2419 | 150.9 | 0.15 | 0.051 | 684.9 | 33.5 | Zhang, M.H., Shim, V.P.W., Lu, G., et al., 2005. Resistance of high-strength concrete to projectile impact. Int. J. Impact Eng. 31(7), 825-841.
905 | Zhang[81] | 30CrMnSiNi2A | 1380 | 930 | 0.2531 | 24.49 | 120 | 3.317 | 7850 | UHPC | 2578 | 134.7 | 0.65 | 0.385 | 847 | 284 | Zhang, Q., Peng, Y., Yu, S., et al., 2025. Penetration resistance of UHPC target against projectiles with elliptical cross-section: Experiment and ANN-based analysis. Constr. Build. Mater. 500, 144174.
906 | Zhang[82] | ASSAB 8407 | 1820 | 1520 | 0.015 | 12.6 | 23.93 | 2.5 | 7780 | QOF-2-1 | 2531 | 237 | 0.15 | 0.051 | 620 | 28.5 | Zhang, M.H., Shim, V.P.W., Lu, G., et al., 2005. Resistance of high-strength concrete to projectile impact. Int. J. Impact Eng. 31(7), 825-841.
907 | Zhang[82] | ASSAB 8407 | 1820 | 1520 | 0.015 | 12.6 | 23.93 | 2.5 | 7780 | QOF-1-3 | 2502 | 203.5 | 0.15 | 0.051 | 625 | 32 | Zhang, M.H., Shim, V.P.W., Lu, G., et al., 2005. Resistance of high-strength concrete to projectile impact. Int. J. Impact Eng. 31(7), 825-841.
908 | Zhang[82] | ASSAB 8407 | 1820 | 1520 | 0.015 | 12.6 | 23.93 | 2.5 | 7780 | QOF-1-2 | 2502 | 203.5 | 0.15 | 0.051 | 644.5 | 31 | Zhang, M.H., Shim, V.P.W., Lu, G., et al., 2005. Resistance of high-strength concrete to projectile impact. Int. J. Impact Eng. 31(7), 825-841.
909 | Zhang[82] | ASSAB 8407 | 1820 | 1520 | 0.015 | 12.6 | 23.93 | 2.5 | 7780 | QOF-1-1 | 2502 | 203.5 | 0.15 | 0.051 | 653 | 35 | Zhang, M.H., Shim, V.P.W., Lu, G., et al., 2005. Resistance of high-strength concrete to projectile impact. Int. J. Impact Eng. 31(7), 825-841.
910 | Zhang[82] | ASSAB 8407 | 1820 | 1520 | 0.015 | 12.6 | 23.93 | 2.5 | 7780 | NC60-1 | 2394 | 58.3 | 0.15 | 0.051 | 694.4 | 46 | Zhang, M.H., Shim, V.P.W., Lu, G., et al., 2005. Resistance of high-strength concrete to projectile impact. Int. J. Impact Eng. 31(7), 825-841.
911 | Zhang[81] | 30CrMnSiNi2A | 1380 | 930 | 0.2514 | 20 | 120 | 3.317 | 7850 | NC | 2300 | 47.1 | 1.3 | 0.385 | 691 | 362 | Zhang, Q., Peng, Y., Yu, S., et al., 2025. Penetration resistance of UHPC target against projectiles with elliptical cross-section: Experiment and ANN-based analysis. Constr. Build. Mater. 500, 144174.
912 | Zhang[81] | 30CrMnSiNi2A | 1380 | 930 | 0.2528 | 28.28 | 120 | 3.317 | 7850 | UHPC | 2578 | 134.7 | 0.65 | 0.385 | 690 | 216 | Zhang, Q., Peng, Y., Yu, S., et al., 2025. Penetration resistance of UHPC target against projectiles with elliptical cross-section: Experiment and ANN-based analysis. Constr. Build. Mater. 500, 144174.
913 | Zhang[81] | 30CrMnSiNi2A | 1380 | 930 | 0.2537 | 24.49 | 120 | 3.317 | 7850 | NC | 2300 | 47.1 | 1.3 | 0.385 | 686 | 363 | Zhang, Q., Peng, Y., Yu, S., et al., 2025. Penetration resistance of UHPC target against projectiles with elliptical cross-section: Experiment and ANN-based analysis. Constr. Build. Mater. 500, 144174.
914 | Zhang[81] | 30CrMnSiNi2A | 1380 | 930 | 0.2532 | 20 | 120 | 3.317 | 7850 | UHPC | 2578 | 134.7 | 0.65 | 0.385 | 695 | 232 | Zhang, Q., Peng, Y., Yu, S., et al., 2025. Penetration resistance of UHPC target against projectiles with elliptical cross-section: Experiment and ANN-based analysis. Constr. Build. Mater. 500, 144174.
915 | Zhang[81] | 30CrMnSiNi2A | 1380 | 930 | 0.2532 | 20 | 120 | 3.317 | 7850 | UHPC | 2578 | 134.7 | 0.65 | 0.385 | 840 | 315 | Zhang, Q., Peng, Y., Yu, S., et al., 2025. Penetration resistance of UHPC target against projectiles with elliptical cross-section: Experiment and ANN-based analysis. Constr. Build. Mater. 500, 144174.
916 | Zhang[82] | ASSAB 8407 | 1820 | 1520 | 0.015 | 12.6 | 23.93 | 2.5 | 7780 | QWF-90-3 | 2502 | 183.6 | 0.15 | 0.051 | 694.4 | 30 | Zhang, M.H., Shim, V.P.W., Lu, G., et al., 2005. Resistance of high-strength concrete to projectile impact. Int. J. Impact Eng. 31(7), 825-841.
917 | Zhang[83] | AISI H13 | 1800 | 1500 | 0.015 | 12.6 | 18.9 | 2.5 | 7780 | High-Strength Concrete | 2410 | 96.9 | 0.15 | 0.051 | 687 | 26.1 | Zhang, M.H., Sharif, M.S.H., Lu, G., 2007. Impact resistance of high-strength fibre-reinforced concrete. Mag. Concr. Res. 59(3), 199-210.
918 | Zhang[82] | ASSAB 8407 | 1820 | 1520 | 0.015 | 12.6 | 23.93 | 2.5 | 7780 | QOF-2-2 | 2531 | 237 | 0.15 | 0.051 | 647.5 | 30.5 | Zhang, M.H., Shim, V.P.W., Lu, G., et al., 2005. Resistance of high-strength concrete to projectile impact. Int. J. Impact Eng. 31(7), 825-841.
919 | Zhang[82] | ASSAB 8407 | 1820 | 1520 | 0.015 | 12.6 | 23.93 | 2.5 | 7780 | NC40-1 | 2400 | 45.5 | 0.15 | 0.051 | 668.5 | 48 | Zhang, M.H., Shim, V.P.W., Lu, G., et al., 2005. Resistance of high-strength concrete to projectile impact. Int. J. Impact Eng. 31(7), 825-841.
920 | Zhang[83] | AISI H13 | 1800 | 1500 | 0.015 | 12.6 | 18.9 | 2.5 | 7780 | 1% Steel Fiber Concrete | 2483 | 129.7 | 0.15 | 0.051 | 698 | 25.3 | Zhang, M.H., Sharif, M.S.H., Lu, G., 2007. Impact resistance of high-strength fibre-reinforced concrete. Mag. Concr. Res. 59(3), 199-210.
921 | Zhang[83] | AISI H13 | 1800 | 1500 | 0.015 | 12.6 | 18.9 | 2.5 | 7780 | 1% Steel Fiber Concrete | 2418 | 69.9 | 0.15 | 0.051 | 683 | 38.3 | Zhang, M.H., Sharif, M.S.H., Lu, G., 2007. Impact resistance of high-strength fibre-reinforced concrete. Mag. Concr. Res. 59(3), 199-210.
922 | Zhang[83] | AISI H13 | 1800 | 1500 | 0.015 | 12.6 | 18.9 | 2.5 | 7780 | High-Strength Concrete | 2372 | 46.3 | 0.15 | 0.051 | 669 | 43 | Zhang, M.H., Sharif, M.S.H., Lu, G., 2007. Impact resistance of high-strength fibre-reinforced concrete. Mag. Concr. Res. 59(3), 199-210.
923 | Zhang[83] | AISI H13 | 1800 | 1500 | 0.015 | 12.6 | 18.9 | 2.5 | 7780 | 0.75Steel+0.25Steel High-Strength Concrete | 2432 | 105.9 | 0.15 | 0.051 | 638 | 23.7 | Zhang, M.H., Sharif, M.S.H., Lu, G., 2007. Impact resistance of high-strength fibre-reinforced concrete. Mag. Concr. Res. 59(3), 199-210.
924 | Zhang[83] | AISI H13 | 1800 | 1500 | 0.015 | 12.6 | 18.9 | 2.5 | 7780 | 1% Polyethylene Fiber Concrete | 2388 | 93 | 0.15 | 0.051 | 671 | 28.7 | Zhang, M.H., Sharif, M.S.H., Lu, G., 2007. Impact resistance of high-strength fibre-reinforced concrete. Mag. Concr. Res. 59(3), 199-210.
925 | Zhang[83] | AISI H13 | 1800 | 1500 | 0.015 | 12.6 | 18.9 | 2.5 | 7780 | 1% Polypropylene Fiber Concrete | 2341 | 85.3 | 0.15 | 0.051 | 666 | 30 | Zhang, M.H., Sharif, M.S.H., Lu, G., 2007. Impact resistance of high-strength fibre-reinforced concrete. Mag. Concr. Res. 59(3), 199-210.
926 | Zhang[83] | AISI H13 | 1800 | 1500 | 0.015 | 12.6 | 18.9 | 2.5 | 7780 | 1.5% Steel Fiber Concrete | 2494 | 123.1 | 0.15 | 0.051 | 663 | 22.8 | Zhang, M.H., Sharif, M.S.H., Lu, G., 2007. Impact resistance of high-strength fibre-reinforced concrete. Mag. Concr. Res. 59(3), 199-210.
927 | Zhang[81] | 30CrMnSiNi2A | 1380 | 930 | 0.2552 | 28.28 | 120 | 3.317 | 7850 | NC | 2300 | 47.1 | 1.3 | 0.385 | 684 | 344 | Zhang, Q., Peng, Y., Yu, S., et al., 2025. Penetration resistance of UHPC target against projectiles with elliptical cross-section: Experiment and ANN-based analysis. Constr. Build. Mater. 500, 144174.
928 | Zhang[82] | ASSAB 8407 | 1820 | 1520 | 0.015 | 12.6 | 23.93 | 2.5 | 7780 | QWF-90-2 | 2502 | 183.6 | 0.15 | 0.051 | 621.3 | 35.5 | Zhang, M.H., Shim, V.P.W., Lu, G., et al., 2005. Resistance of high-strength concrete to projectile impact. Int. J. Impact Eng. 31(7), 825-841.
929 | Zhang[82] | ASSAB 8407 | 1820 | 1520 | 0.015 | 12.6 | 23.93 | 2.5 | 7780 | QWF-90-1 | 2502 | 183.6 | 0.15 | 0.051 | 637.6 | 35.5 | Zhang, M.H., Shim, V.P.W., Lu, G., et al., 2005. Resistance of high-strength concrete to projectile impact. Int. J. Impact Eng. 31(7), 825-841.
930 | Zhang[82] | ASSAB 8407 | 1820 | 1520 | 0.015 | 12.6 | 23.93 | 2.5 | 7780 | QFF-3 | 2502 | 187.2 | 0.15 | 0.051 | 704.2 | 39.5 | Zhang, M.H., Shim, V.P.W., Lu, G., et al., 2005. Resistance of high-strength concrete to projectile impact. Int. J. Impact Eng. 31(7), 825-841.
931 | Zhang[82] | ASSAB 8407 | 1820 | 1520 | 0.015 | 12.6 | 23.93 | 2.5 | 7780 | NC60-3 | 2394 | 58.3 | 0.15 | 0.051 | 657.9 | 39 | Zhang, M.H., Shim, V.P.W., Lu, G., et al., 2005. Resistance of high-strength concrete to projectile impact. Int. J. Impact Eng. 31(7), 825-841.
932 | Zhang[82] | ASSAB 8407 | 1820 | 1520 | 0.015 | 12.6 | 23.93 | 2.5 | 7780 | NC60-4 | 2394 | 58.3 | 0.15 | 0.051 | 657.9 | 38 | Zhang, M.H., Shim, V.P.W., Lu, G., et al., 2005. Resistance of high-strength concrete to projectile impact. Int. J. Impact Eng. 31(7), 825-841.
933 | Zhang[82] | ASSAB 8407 | 1820 | 1520 | 0.015 | 12.6 | 23.93 | 2.5 | 7780 | NC90-1 | 2391 | 87.8 | 0.15 | 0.051 | 675.5 | 41 | Zhang, M.H., Shim, V.P.W., Lu, G., et al., 2005. Resistance of high-strength concrete to projectile impact. Int. J. Impact Eng. 31(7), 825-841.
934 | Zhang[82] | ASSAB 8407 | 1820 | 1520 | 0.015 | 12.6 | 23.93 | 2.5 | 7780 | NC90-2 | 2391 | 87.8 | 0.15 | 0.051 | 670.7 | 38.5 | Zhang, M.H., Shim, V.P.W., Lu, G., et al., 2005. Resistance of high-strength concrete to projectile impact. Int. J. Impact Eng. 31(7), 825-841.
935 | Zhang[82] | ASSAB 8407 | 1820 | 1520 | 0.015 | 12.6 | 23.93 | 2.5 | 7780 | NC90-3 | 2391 | 87.8 | 0.15 | 0.051 | 679.3 | 41 | Zhang, M.H., Shim, V.P.W., Lu, G., et al., 2005. Resistance of high-strength concrete to projectile impact. Int. J. Impact Eng. 31(7), 825-841.
936 | Zhang[82] | ASSAB 8407 | 1820 | 1520 | 0.015 | 12.6 | 23.93 | 2.5 | 7780 | NC120-1 | 2402 | 112.5 | 0.15 | 0.051 | 677.5 | 31 | Zhang, M.H., Shim, V.P.W., Lu, G., et al., 2005. Resistance of high-strength concrete to projectile impact. Int. J. Impact Eng. 31(7), 825-841.
937 | Zhang[82] | ASSAB 8407 | 1820 | 1520 | 0.015 | 12.6 | 23.93 | 2.5 | 7780 | NC120-2 | 2402 | 112.5 | 0.15 | 0.051 | 670.6 | 28.5 | Zhang, M.H., Shim, V.P.W., Lu, G., et al., 2005. Resistance of high-strength concrete to projectile impact. Int. J. Impact Eng. 31(7), 825-841.
938 | Zhang[82] | ASSAB 8407 | 1820 | 1520 | 0.015 | 12.6 | 23.93 | 2.5 | 7780 | NC120-3 | 2402 | 112.5 | 0.15 | 0.051 | 678.2 | 30.5 | Zhang, M.H., Shim, V.P.W., Lu, G., et al., 2005. Resistance of high-strength concrete to projectile impact. Int. J. Impact Eng. 31(7), 825-841.
939 | Zhang[82] | ASSAB 8407 | 1820 | 1520 | 0.015 | 12.6 | 23.93 | 2.5 | 7780 | CM-150-2 | 2419 | 150.9 | 0.15 | 0.051 | 646.6 | 31 | Zhang, M.H., Shim, V.P.W., Lu, G., et al., 2005. Resistance of high-strength concrete to projectile impact. Int. J. Impact Eng. 31(7), 825-841.
940 | Zhang[82] | ASSAB 8407 | 1820 | 1520 | 0.015 | 12.6 | 23.93 | 2.5 | 7780 | CM-150-3 | 2419 | 150.9 | 0.15 | 0.051 | 634.2 | 36.5 | Zhang, M.H., Shim, V.P.W., Lu, G., et al., 2005. Resistance of high-strength concrete to projectile impact. Int. J. Impact Eng. 31(7), 825-841.
941 | Zhang[82] | ASSAB 8407 | 1820 | 1520 | 0.015 | 12.6 | 23.93 | 2.5 | 7780 | NC60-2 | 2394 | 58.3 | 0.15 | 0.051 | 684.9 | 45 | Zhang, M.H., Shim, V.P.W., Lu, G., et al., 2005. Resistance of high-strength concrete to projectile impact. Int. J. Impact Eng. 31(7), 825-841.
942 | Zhang[83] | AISI H13 | 1800 | 1500 | 0.015 | 12.6 | 18.9 | 2.5 | 7780 | 1% Steel Fiber Concrete | 2467 | 126.7 | 0.15 | 0.051 | 681 | 24.6 | Zhang, M.H., Sharif, M.S.H., Lu, G., 2007. Impact resistance of high-strength fibre-reinforced concrete. Mag. Concr. Res. 59(3), 199-210.
943 | Zhang[82] | ASSAB 8407 | 1820 | 1520 | 0.015 | 12.6 | 23.93 | 2.5 | 7780 | CM-150-4 | 2419 | 150.9 | 0.15 | 0.051 | 675.7 | 31.5 | Zhang, M.H., Shim, V.P.W., Lu, G., et al., 2005. Resistance of high-strength concrete to projectile impact. Int. J. Impact Eng. 31(7), 825-841.
944 | Zhang[83] | AISI H13 | 1800 | 1500 | 0.015 | 12.6 | 18.9 | 2.5 | 7780 | 0.5% Steel Fiber Concrete | 2438 | 112.3 | 0.15 | 0.051 | 698 | 28.8 | Zhang, M.H., Sharif, M.S.H., Lu, G., 2007. Impact resistance of high-strength fibre-reinforced concrete. Mag. Concr. Res. 59(3), 199-210.
945 | Zhang[82] | ASSAB 8407 | 1820 | 1520 | 0.015 | 12.6 | 23.93 | 2.5 | 7780 | QFF-2 | 2502 | 187.2 | 0.15 | 0.051 | 694.4 | 30.5 | Zhang, M.H., Shim, V.P.W., Lu, G., et al., 2005. Resistance of high-strength concrete to projectile impact. Int. J. Impact Eng. 31(7), 825-841.
946 | Zhang[82] | ASSAB 8407 | 1820 | 1520 | 0.015 | 12.6 | 23.93 | 2.5 | 7780 | QFF-1 | 2502 | 187.2 | 0.15 | 0.051 | 644.3 | 39 | Zhang, M.H., Shim, V.P.W., Lu, G., et al., 2005. Resistance of high-strength concrete to projectile impact. Int. J. Impact Eng. 31(7), 825-841.
947 | Zhang D M[84] | 38CrMnSiA | 1568 | 1327 | 7.674 | 64 | 400 | 3 | 7850 | Concrete Target | 2440 | 40 | 1.6 |  | 366 | 510 | Zhang, D.M., 2016. Extreme overload and shock transfer of projectile-fuze system in high-speed penetration process. (Doctoral dissertation). Beijing Institute of Technology.
948 | Zhang D M[84] | 38CrMnSiA | 1568 | 1327 | 7.6 | 64 | 400 | 3 | 7850 | Concrete Target | 2440 | 40 | 1.6 |  | 346 | 460 | Zhang, D.M., 2016. Extreme overload and shock transfer of projectile-fuze system in high-speed penetration process. (Doctoral dissertation). Beijing Institute of Technology.
949 | Zhang D M[84] | 38CrMnSiA | 1568 | 1327 | 7.434 | 64 | 400 | 3 | 7850 | Concrete Target | 2440 | 40 | 1.6 |  | 308 | 340 | Zhang, D.M., 2016. Extreme overload and shock transfer of projectile-fuze system in high-speed penetration process. (Doctoral dissertation). Beijing Institute of Technology.
950 | Zhang D M[84] | 38CrMnSiA | 1568 | 1327 | 7.25 | 64 | 400 | 3 | 7850 | Concrete Target | 2440 | 40 | 1.6 |  | 317 | 350 | Zhang, D.M., 2016. Extreme overload and shock transfer of projectile-fuze system in high-speed penetration process. (Doctoral dissertation). Beijing Institute of Technology.
951 | Zhang D M[84] | 38CrMnSiA | 1568 | 1327 | 7.681 | 64 | 400 | 3 | 7850 | Concrete Target | 2440 | 40 | 1.6 |  | 342 | 450 | Zhang, D.M., 2016. Extreme overload and shock transfer of projectile-fuze system in high-speed penetration process. (Doctoral dissertation). Beijing Institute of Technology.
952 | Zhang D M[84] | 38CrMnSiA | 1568 | 1327 | 7.226 | 64 | 400 | 3 | 7850 | Concrete Target | 2440 | 40 | 1.6 |  | 324 | 420 | Zhang, D.M., 2016. Extreme overload and shock transfer of projectile-fuze system in high-speed penetration process. (Doctoral dissertation). Beijing Institute of Technology.
953 | Zhang G L[85] | 35CrMnSiA | 1620 | 1280 | - | 12 | 96 | - | 7850 | C40 | 2400 | 26.8 | 0.8 |  | 900.9 | 407 | Zhang, G.L., 2011. Effect of high-speed rod projectile penetrating concrete. (Doctoral dissertation). Nanjing University of Science and Technology.
954 | Zhang G L[85] | 35CrMnSiA | 1620 | 1280 | - | 12 | 96 | - | 7850 | C40 | 2400 | 26.8 | 0.8 |  | 862.1 | 306 | Zhang, G.L., 2011. Effect of high-speed rod projectile penetrating concrete. (Doctoral dissertation). Nanjing University of Science and Technology.
955 | Zhang G L[85] | 35CrMnSiA | 1620 | 1280 | - | 12 | 96 | - | 7850 | C40 | 2400 | 26.8 | 0.8 |  | 1046 | 315 | Zhang, G.L., 2011. Effect of high-speed rod projectile penetrating concrete. (Doctoral dissertation). Nanjing University of Science and Technology.
956 | Zhang G L[85] | 35CrMnSiA | 1620 | 1280 | - | 12 | 96 | - | 7850 | C40 | 2400 | 26.8 | 0.8 |  | 1152.1 | 400 | Zhang, G.L., 2011. Effect of high-speed rod projectile penetrating concrete. (Doctoral dissertation). Nanjing University of Science and Technology.
957 | Zhang G L[85] | 35CrMnSiA | 1620 | 1280 | - | 12 | 96 | - | 7850 | C40 | 2400 | 26.8 | 0.8 |  | 1213.6 | 280 | Zhang, G.L., 2011. Effect of high-speed rod projectile penetrating concrete. (Doctoral dissertation). Nanjing University of Science and Technology.
958 | Zhang G L[85] | 35CrMnSiA | 1620 | 1280 | - | 12 | 96 | - | 7850 | C40 | 2400 | 26.8 | 0.8 |  | 1194.7 | 220 | Zhang, G.L., 2011. Effect of high-speed rod projectile penetrating concrete. (Doctoral dissertation). Nanjing University of Science and Technology.
959 | Zhang G L[85] | 35CrMnSiA | 1620 | 1280 | - | 12 | 96 | - | 7850 | C40 | 2400 | 26.8 | 0.8 |  | 1149.4 | 450 | Zhang, G.L., 2011. Effect of high-speed rod projectile penetrating concrete. (Doctoral dissertation). Nanjing University of Science and Technology.
960 | Zhang G L[85] | 35CrMnSiA | 1620 | 1280 | - | 12 | 96 | - | 7850 | C40 | 2400 | 26.8 | 0.8 |  | 839.6 | 360 | Zhang, G.L., 2011. Effect of high-speed rod projectile penetrating concrete. (Doctoral dissertation). Nanjing University of Science and Technology.
961 | Zhang S[86] | 30CrMnSiNi2A | 1737 | 1440 | 7.692 | 64 | 288 | 3 | 7850 | C30 | 2420 | 32 | 0.8 |  | 433 | 559 | Zhang, W.H., Zhang, Y.S., Chen, Z.Y., 2018. Penetration test and numerical simulation of ultral-high performance concrete with a scaled earth penetrator. Eng. Mech. 35(7), 167-175+186.
962 | Zhang S[86] | 30CrMnSiNi2A | 1737 | 1440 | 7.744 | 64 | 288 | 3 | 7850 | C30 | 2420 | 32 | 0.8 |  | 430 | 552 | Zhang, W.H., Zhang, Y.S., Chen, Z.Y., 2018. Penetration test and numerical simulation of ultral-high performance concrete with a scaled earth penetrator. Eng. Mech. 35(7), 167-175+186.
963 | Zhang S[86] | 30CrMnSiNi2A | 1737 | 1440 | 7.7 | 64 | 288 | 3 | 7850 | C30 | 2420 | 32 | 0.8 |  | 439 | 546 | Zhang, W.H., Zhang, Y.S., Chen, Z.Y., 2018. Penetration test and numerical simulation of ultral-high performance concrete with a scaled earth penetrator. Eng. Mech. 35(7), 167-175+186.
964 | Zhang S[86] | 30CrMnSiNi2A | 1737 | 1440 | 7.694 | 64 | 288 | 3 | 7850 | C30 | 2420 | 32 | 0.8 |  | 438 | 595 | Zhang, W.H., Zhang, Y.S., Chen, Z.Y., 2018. Penetration test and numerical simulation of ultral-high performance concrete with a scaled earth penetrator. Eng. Mech. 35(7), 167-175+186.
965 | Zhang S[86] | 30CrMnSiNi2A | 1737 | 1440 | 7.68 | 64 | 288 | 3 | 7850 | C30 | 2420 | 32 | 0.8 |  | 439 | 568 | Zhang, W.H., Zhang, Y.S., Chen, Z.Y., 2018. Penetration test and numerical simulation of ultral-high performance concrete with a scaled earth penetrator. Eng. Mech. 35(7), 167-175+186.
966 | Zhang S[86] | 30CrMnSiNi2A | 1737 | 1440 | 7.738 | 64 | 288 | 3 | 7850 | C30 | 2420 | 32 | 0.8 |  | 436 | 585 | Zhang, W.H., Zhang, Y.S., Chen, Z.Y., 2018. Penetration test and numerical simulation of ultral-high performance concrete with a scaled earth penetrator. Eng. Mech. 35(7), 167-175+186.
967 | Zhang W[87] | T12A | 450 | 95 | 0.078 | 13 | 64 | 3 | 7850 | JT | 2300 | 131.6 | 0.2 |  | 832 | 166 | Zhang, W., 2023. Anti-penetration test and numerical simulation of ultra-high performance fiber reinforced concrete. (Doctoral dissertation). Nanjing University of Science and Technology. https://doi.org/10.27241/d.cnki.gnjgu.2023.000732.
968 | Zhang W[87] | T12A | 450 | 95 | 0.078 | 13 | 64 | 3 | 7850 | SF5 | 2300 | 327.9 | 0.2 |  | 835 | 108 | Zhang, W., 2023. Anti-penetration test and numerical simulation of ultra-high performance fiber reinforced concrete. (Doctoral dissertation). Nanjing University of Science and Technology. https://doi.org/10.27241/d.cnki.gnjgu.2023.000732.
969 | Zhang W[87] | T12A | 450 | 95 | 0.078 | 13 | 64 | 3 | 7850 | SF3 | 2300 | 292.8 | 0.2 |  | 830 | 123 | Zhang, W., 2023. Anti-penetration test and numerical simulation of ultra-high performance fiber reinforced concrete. (Doctoral dissertation). Nanjing University of Science and Technology. https://doi.org/10.27241/d.cnki.gnjgu.2023.000732.
970 | Zhang W[87] | T12A | 450 | 95 | 0.078 | 13 | 64 | 3 | 7850 | SF1 | 2300 | 212.6 | 0.2 |  | 840 | 144 | Zhang, W., 2023. Anti-penetration test and numerical simulation of ultra-high performance fiber reinforced concrete. (Doctoral dissertation). Nanjing University of Science and Technology. https://doi.org/10.27241/d.cnki.gnjgu.2023.000732.
971 | Zhang W[87] | T12A | 450 | 95 | 0.078 | 13 | 64 | 3 | 7850 | SF7 | 2300 | 362.7 | 0.2 |  | 845 | 101 | Zhang, W., 2023. Anti-penetration test and numerical simulation of ultra-high performance fiber reinforced concrete. (Doctoral dissertation). Nanjing University of Science and Technology. https://doi.org/10.27241/d.cnki.gnjgu.2023.000732.
972 | Zhang W H[86] | DT300 | 1810 | 1500 | 0.3456 | 25 | 150 | 3 | 7850 | C180 | 2540 | 180 | 0.55 |  | 846 | 288 | Zhang, W.H., Zhang, Y.S., Chen, Z.Y., 2018. Penetration test and numerical simulation of ultral-high performance concrete with a scaled earth penetrator. Eng. Mech. 35(7), 167-175+186.
973 | Zhang W H[86] | DT300 | 1810 | 1500 | 0.3447 | 25 | 150 | 3 | 7850 | C40 | 2400 | 52 | 1 |  | 508 | 168 | Zhang, W.H., Zhang, Y.S., Chen, Z.Y., 2018. Penetration test and numerical simulation of ultral-high performance concrete with a scaled earth penetrator. Eng. Mech. 35(7), 167-175+186.
974 | Zhang W H[86] | DT300 | 1810 | 1500 | 0.333 | 25 | 150 | 3 | 7850 | C40 | 2400 | 52 | 1 |  | 501 | 158 | Zhang, W.H., Zhang, Y.S., Chen, Z.Y., 2018. Penetration test and numerical simulation of ultral-high performance concrete with a scaled earth penetrator. Eng. Mech. 35(7), 167-175+186.
975 | Zhang W H[86] | DT300 | 1810 | 1500 | 0.3412 | 25 | 150 | 3 | 7850 | C40 | 2400 | 52 | 1 |  | 858 | 346 | Zhang, W.H., Zhang, Y.S., Chen, Z.Y., 2018. Penetration test and numerical simulation of ultral-high performance concrete with a scaled earth penetrator. Eng. Mech. 35(7), 167-175+186.
976 | Zhang W H[86] | DT300 | 1810 | 1500 | 0.346 | 25 | 150 | 3 | 7850 | C180 | 2540 | 180 | 0.55 |  | 503 | 133 | Zhang, W.H., Zhang, Y.S., Chen, Z.Y., 2018. Penetration test and numerical simulation of ultral-high performance concrete with a scaled earth penetrator. Eng. Mech. 35(7), 167-175+186.
977 | Zhang W H[86] | DT300 | 1810 | 1500 | 0.341 | 25 | 150 | 3 | 7850 | C180 | 2540 | 180 | 0.55 |  | 508 | 134 | Zhang, W.H., Zhang, Y.S., Chen, Z.Y., 2018. Penetration test and numerical simulation of ultral-high performance concrete with a scaled earth penetrator. Eng. Mech. 35(7), 167-175+186.
978 | Zhang W H[86] | DT300 | 1810 | 1500 | 0.3441 | 25 | 150 | 3 | 7850 | C180 | 2540 | 180 | 0.55 |  | 849 | 268 | Zhang, W.H., Zhang, Y.S., Chen, Z.Y., 2018. Penetration test and numerical simulation of ultral-high performance concrete with a scaled earth penetrator. Eng. Mech. 35(7), 167-175+186.
979 | Zhang W H[86] | DT300 | 1810 | 1500 | 0.35 | 25 | 150 | 3 | 7850 | C40 | 2400 | 52 | 1 |  | 840 | 345 | Zhang, W.H., Zhang, Y.S., Chen, Z.Y., 2018. Penetration test and numerical simulation of ultral-high performance concrete with a scaled earth penetrator. Eng. Mech. 35(7), 167-175+186.
980 | Zhang X Y[73] | 30CrMnSiNi2A | 1730 | 1413 | 0.1 | 15 | 105 | 3 | 8020 | C60 | 2470 | 60 | 0.55 |  | 986 | 240 | Wu, H.J., Huang, F.L., Wang, Y.N., et al., 2012. Experimental study on terminal effects of high-speed penetrating concrete projectile nose erosion. Acta Armamentarii 33(1), 48-55.
981 | Zhang X Y[73] | 30CrMnSiNi2A | 1730 | 1413 | 0.1 | 15 | 105 | 3 | 8020 | C60 | 2470 | 60 | 0.55 |  | 1218 | 529 | Wu, H.J., Huang, F.L., Wang, Y.N., et al., 2012. Experimental study on terminal effects of high-speed penetrating concrete projectile nose erosion. Acta Armamentarii 33(1), 48-55.
982 | Zhang X Y[73] | 30CrMnSiNi2A | 1730 | 1413 | 0.1 | 15 | 105 | 3 | 8020 | C60 | 2470 | 60 | 0.55 |  | 1172 | 400 | Wu, H.J., Huang, F.L., Wang, Y.N., et al., 2012. Experimental study on terminal effects of high-speed penetrating concrete projectile nose erosion. Acta Armamentarii 33(1), 48-55.
983 | Zhang X Y[73] | 30CrMnSiNi2A | 1730 | 1413 | 0.1 | 15 | 105 | 3 | 8020 | C60 | 2470 | 60 | 0.55 |  | 1090 | 415 | Wu, H.J., Huang, F.L., Wang, Y.N., et al., 2012. Experimental study on terminal effects of high-speed penetrating concrete projectile nose erosion. Acta Armamentarii 33(1), 48-55.
984 | Zhang X Y[73] | 30CrMnSiNi2A | 1730 | 1413 | 0.1 | 15 | 105 | 3 | 8020 | C60 | 2470 | 60 | 0.55 |  | 883 | 210 | Wu, H.J., Huang, F.L., Wang, Y.N., et al., 2012. Experimental study on terminal effects of high-speed penetrating concrete projectile nose erosion. Acta Armamentarii 33(1), 48-55.
985 | Zhang X Y[73] | 30CrMnSiNi2A | 1730 | 1413 | 0.1 | 15 | 105 | 3 | 8020 | C35 | 2429 | 35 | 0.55 |  | 1279 | 1035 | Wu, H.J., Huang, F.L., Wang, Y.N., et al., 2012. Experimental study on terminal effects of high-speed penetrating concrete projectile nose erosion. Acta Armamentarii 33(1), 48-55.
986 | Zhang X Y[73] | 30CrMnSiNi2A | 1730 | 1413 | 0.1 | 15 | 105 | 3 | 8020 | C35 | 2429 | 35 | 0.55 |  | 1081 | 945 | Wu, H.J., Huang, F.L., Wang, Y.N., et al., 2012. Experimental study on terminal effects of high-speed penetrating concrete projectile nose erosion. Acta Armamentarii 33(1), 48-55.
987 | Zhang X Y[73] | 30CrMnSiNi2A | 1730 | 1413 | 0.1 | 15 | 105 | 3 | 8020 | C60 | 2470 | 60 | 0.55 |  | 1002 | 385 | Wu, H.J., Huang, F.L., Wang, Y.N., et al., 2012. Experimental study on terminal effects of high-speed penetrating concrete projectile nose erosion. Acta Armamentarii 33(1), 48-55.
988 | Zhang X Y[73] | 30CrMnSiNi2A | 1730 | 1413 | 0.1 | 15 | 105 | 3 | 8020 | C35 | 2429 | 35 | 0.55 |  | 873 | 630 | Wu, H.J., Huang, F.L., Wang, Y.N., et al., 2012. Experimental study on terminal effects of high-speed penetrating concrete projectile nose erosion. Acta Armamentarii 33(1), 48-55.
989 | Zhang X Y[73] | 30CrMnSiNi2A | 1730 | 1413 | 0.1 | 15 | 105 | 3 | 8020 | C35 | 2429 | 35 | 0.55 |  | 1000 | 795 | Wu, H.J., Huang, F.L., Wang, Y.N., et al., 2012. Experimental study on terminal effects of high-speed penetrating concrete projectile nose erosion. Acta Armamentarii 33(1), 48-55.
990 | Zhang X Y[73] | 30CrMnSiNi2A | 1730 | 1413 | 0.1 | 15 | 105 | 3 | 8020 | C35 | 2429 | 35 | 0.55 |  | 982 | 985 | Wu, H.J., Huang, F.L., Wang, Y.N., et al., 2012. Experimental study on terminal effects of high-speed penetrating concrete projectile nose erosion. Acta Armamentarii 33(1), 48-55.
991 | Zhang X Y[73] | 30CrMnSiNi2A | 1730 | 1413 | 0.1 | 15 | 105 | 3 | 8020 | C60 | 2470 | 60 | 0.55 |  | 1257 | 540 | Wu, H.J., Huang, F.L., Wang, Y.N., et al., 2012. Experimental study on terminal effects of high-speed penetrating concrete projectile nose erosion. Acta Armamentarii 33(1), 48-55.
992 | Zhao[88] | DT300 | 1800 | 1500 | 28.2 | 95 | 819 | 1.26 | 7850 | 3D HSSB-UHPC | 2436 | 148.8 | 2 | 1.76715 | 746 | 370 | Zhao, W., Guo, T., Sun, Q., et al., 2025. Experimental and numerical study on UHPC reinforced with high-strength steel bars against projectile penetration. Constr. Build. Mater. 490, 142591.
993 | Zhao[88] | DT300 | 1800 | 1500 | 28.2 | 95 | 819 | 1.26 | 7850 | 2D HSSB-UHPC 1 (HU700) | 2436 | 148.8 | 2 | 1.76715 | 713.3 | 1220 | Zhao, W., Guo, T., Sun, Q., et al., 2025. Experimental and numerical study on UHPC reinforced with high-strength steel bars against projectile penetration. Constr. Build. Mater. 490, 142591.
994 | Zhao[88] | DT300 | 1800 | 1500 | 28.2 | 95 | 819 | 1.26 | 7850 | 2D NSSB-UHPC (N-U400) | 2436 | 148.8 | 2 | 1.76715 | 720.3 | 1350 | Zhao, W., Guo, T., Sun, Q., et al., 2025. Experimental and numerical study on UHPC reinforced with high-strength steel bars against projectile penetration. Constr. Build. Mater. 490, 142591.
995 | Zhao[88] | DT300 | 1800 | 1500 | 28.2 | 95 | 819 | 1.26 | 7850 | UHPC | 2436 | 148.8 | 2 | 1.76715 | 485 | 870 | Zhao, W., Guo, T., Sun, Q., et al., 2025. Experimental and numerical study on UHPC reinforced with high-strength steel bars against projectile penetration. Constr. Build. Mater. 490, 142591.
996 | Zhao[88] | DT300 | 1800 | 1500 | 28.2 | 95 | 819 | 1.26 | 7850 | 2D HSSB-NSC 2 (H-N2) | 2436 | 148.8 | 2 | 1.76715 | 728.8 | - | Zhao, W., Guo, T., Sun, Q., et al., 2025. Experimental and numerical study on UHPC reinforced with high-strength steel bars against projectile penetration. Constr. Build. Mater. 490, 142591.
997 | Zhao[88] | DT300 | 1800 | 1500 | 28.2 | 95 | 819 | 1.26 | 7850 | 2D HSSB-UHPC 2 (HU1200) | 2436 | 148.8 | 2 | 1.76715 | 715.6 | 920 | Zhao, W., Guo, T., Sun, Q., et al., 2025. Experimental and numerical study on UHPC reinforced with high-strength steel bars against projectile penetration. Constr. Build. Mater. 490, 142591.
998 | Zhao[88] | DT300 | 1800 | 1500 | 28.2 | 95 | 819 | 1.26 | 7850 | 2D HSSB-NSC 1 (H-N1) | 2436 | 148.8 | 2 | 1.76715 | 406.3 | 950 | Zhao, W., Guo, T., Sun, Q., et al., 2025. Experimental and numerical study on UHPC reinforced with high-strength steel bars against projectile penetration. Constr. Build. Mater. 490, 142591.
999 | Zhao[88] | DT300 | 1800 | 1500 | 28.2 | 95 | 819 | 1.26 | 7850 | 2D HSSB-UHPC | 2436 | 148.8 | 2 | 1.76715 | 347 | 320 | Zhao, W., Guo, T., Sun, Q., et al., 2025. Experimental and numerical study on UHPC reinforced with high-strength steel bars against projectile penetration. Constr. Build. Mater. 490, 142591.
1000 | Zhao X N[89] | 30CrMnSiA | 1620 | 1450 | 0.067 | 12 | 96 | 4 | 7850 | C40 | 2400 | 42.8 | 0.6 |  | 994 | 422 | Zhao, X.N., 2011. Penetration effect of high-speed projectile on concrete. (Doctoral dissertation). Nanjing University of Science and Technology.
1001 | Zhao X N[89] | T10A | 750 | 625 | 0.069 | 12 | 96 | 3 | 7850 | C40 | 2400 | 42.8 | 0.6 |  | 1046 | 317 | Zhao, X.N., 2011. Penetration effect of high-speed projectile on concrete. (Doctoral dissertation). Nanjing University of Science and Technology.
1002 | Zhao X N[89] | 30CrMnSiA | 1620 | 1450 | 0.069 | 12 | 96 | 3 | 7850 | C40 | 2400 | 42.8 | 0.6 |  | 967 | 394 | Zhao, X.N., 2011. Penetration effect of high-speed projectile on concrete. (Doctoral dissertation). Nanjing University of Science and Technology.
1003 | Zhao X N[89] | 30CrMnSiA | 1620 | 1450 | 0.0685 | 12 | 96 | 3 | 7850 | C40 | 2400 | 42.8 | 0.6 |  | 839 | 360 | Zhao, X.N., 2011. Penetration effect of high-speed projectile on concrete. (Doctoral dissertation). Nanjing University of Science and Technology.
1004 | Zhao X N[89] | T10A | 750 | 625 | 0.0685 | 12 | 96 | 3 | 7850 | C40 | 2400 | 42.8 | 0.6 |  | 1025 | 394 | Zhao, X.N., 2011. Penetration effect of high-speed projectile on concrete. (Doctoral dissertation). Nanjing University of Science and Technology.
1005 | Zhao X N[89] | T10A | 750 | 625 | 0.0686 | 12 | 96 | 3 | 7850 | C40 | 2400 | 42.8 | 0.6 |  | 862 | 318 | Zhao, X.N., 2011. Penetration effect of high-speed projectile on concrete. (Doctoral dissertation). Nanjing University of Science and Technology.
1006 | Zhao X N[89] | 30CrMnSiA | 1620 | 1450 | 0.0685 | 12 | 96 | 3 | 7850 | C40 | 2400 | 42.8 | 0.6 |  | 901 | 407 | Zhao, X.N., 2011. Penetration effect of high-speed projectile on concrete. (Doctoral dissertation). Nanjing University of Science and Technology.
1007 | Zhao X N[89] | 30CrMnSiA | 1620 | 1450 | 0.0688 | 12 | 96 | 3 | 7850 | C40 | 2400 | 42.8 | 0.6 |  | 1046 | 448 | Zhao, X.N., 2011. Penetration effect of high-speed projectile on concrete. (Doctoral dissertation). Nanjing University of Science and Technology.
1008 | Zhao X N[89] | 30CrMnSiA | 1620 | 1450 | 0.0684 | 12 | 96 | 3 | 7850 | C40 | 2400 | 42.8 | 0.6 |  | 1149 | 462 | Zhao, X.N., 2011. Penetration effect of high-speed projectile on concrete. (Doctoral dissertation). Nanjing University of Science and Technology.
1009 | Zhao X N[89] | 30CrMnSiA | 1620 | 1450 | 0.0688 | 12 | 96 | 3 | 7850 | C40 | 2400 | 42.8 | 0.6 |  | 1213 | 350 | Zhao, X.N., 2011. Penetration effect of high-speed projectile on concrete. (Doctoral dissertation). Nanjing University of Science and Technology.
1010 | Zhao X N[89] | 30CrMnSiA | 1620 | 1450 | 0.067 | 12 | 96 | 4 | 7850 | C40 | 2400 | 42.8 | 0.6 |  | 873 | 377 | Zhao, X.N., 2011. Penetration effect of high-speed projectile on concrete. (Doctoral dissertation). Nanjing University of Science and Technology.
1011 | Zhao X N[89] | 30CrMnSiA | 1620 | 1450 | 0.0692 | 12 | 96 | 3 | 7850 | C40 | 2400 | 42.8 | 0.6 |  | 1353 | 328 | Zhao, X.N., 2011. Penetration effect of high-speed projectile on concrete. (Doctoral dissertation). Nanjing University of Science and Technology.
1012 | Zhao X N[89] | 30CrMnSiA | 1620 | 1450 | 0.067 | 12 | 96 | 4 | 7850 | C40 | 2400 | 42.8 | 0.6 |  | 1152 | 411 | Zhao, X.N., 2011. Penetration effect of high-speed projectile on concrete. (Doctoral dissertation). Nanjing University of Science and Technology.